## Sheet1
20004.453 | 0.40212 | -0.01518
15829.126 | 0.41354 | -0.00193
12516.703 | 0.42402 | 0.00852
9909.4424 | 0.42822 | 0.01749
7835.48 | 0.43572 | 0.02439
6217.2461 | 0.4436 | 0.03049
4905.291 | 0.45049 | 0.03534
3881.2737 | 0.45766 | 0.03921
3070.9827 | 0.46523 | 0.04296
2430.7778 | 0.4747 | 0.04651
1923.1537 | 0.48396 | 0.0507
1522.4358 | 0.49261 | 0.05227
1203.8446 | 0.50097 | 0.05666
952.86591 | 0.50971 | 0.05908
754.27557 | 0.51992 | 0.06237
596.71857 | 0.52824 | 0.06394
471.96338 | 0.53733 | 0.0667
373.20856 | 0.54609 | 0.06966
295.47278 | 0.55525 | 0.07258
233.87738 | 0.56377 | 0.07682
185.05922 | 0.57544 | 0.07999
146.35823 | 0.58681 | 0.08433
115.77804 | 0.59848 | 0.08913
91.6721 | 0.60955 | 0.09501
72.51701 | 0.6238 | 0.10076
57.36816 | 0.63978 | 0.1113
45.3629 | 0.65594 | 0.11946
35.93134 | 0.67098 | 0.12584
28.40909 | 0.69678 | 0.1349
22.48202 | 0.72058 | 0.14007
17.79613 | 0.74427 | 0.14722
14.06813 | 0.78218 | 0.15625
11.1448 | 0.80485 | 0.13951
8.81772 | 0.84698 | 0.13856
6.97545 | 0.85702 | 0.13663
5.5173 | 0.86432 | 0.10763
4.36941 | 0.89411 | 0.07924
3.45686 | 0.92705 | 0.07573
2.73547 | 0.93886 | 0.08892
2.16054 | 0.92409 | 0.09921
1.70952 | 0.89741 | 0.08641
1.35352 | 0.88273 | 0.05102
1.07079 | 0.89449 | 0.00908
0.84734 | 0.93253 | -0.01726
0.67072 | 0.97672 | -0.0154
0.53067 | 1.01376 | 0.02214
0.41976 | 1.01577 | 0.07793
0.33183 | 0.98013 | 0.12187
0.26261 | 0.92646 | 0.13201
0.20791 | 0.88094 | 0.10724
0.16452 | 0.86219 | 0.06226
0.13007 | 0.87677 | 0.01423
0.10309 | 0.9272 | -0.02465
0.08153 | 1.01528 | -0.03428
0.06443 | 1.1213 | 0.00782
0.05102 | 1.22144 | 0.14162
0.04042 | 1.22871 | 0.34344
0.03192 | 1.10139 | 0.5371
0.02528 | 0.86015 | 0.62168
0.01999 | 0.55852 | 0.51575