## Sheet1
20004.453 | 0.37688 | -0.0229
15829.126 | 0.38453 | -0.00885
12516.703 | 0.38978 | 0.00352
9909.4424 | 0.39851 | 0.01202
7835.48 | 0.40389 | 0.02089
6217.2461 | 0.41079 | 0.02573
4905.291 | 0.41759 | 0.03149
3881.2737 | 0.42494 | 0.03411
3070.9827 | 0.43082 | 0.03959
2430.7778 | 0.43728 | 0.04201
1923.1537 | 0.44472 | 0.04553
1522.4358 | 0.45148 | 0.04676
1203.8446 | 0.46104 | 0.05069
952.86591 | 0.46824 | 0.05241
754.27557 | 0.47762 | 0.05603
596.71857 | 0.4851 | 0.05912
471.96338 | 0.49392 | 0.06151
373.20856 | 0.50301 | 0.06292
295.47278 | 0.5114 | 0.06699
233.87738 | 0.52161 | 0.07149
185.05922 | 0.53104 | 0.07501
146.35823 | 0.54296 | 0.07975
115.77804 | 0.55521 | 0.08342
91.6721 | 0.56897 | 0.09076
72.51701 | 0.58601 | 0.09434
57.36816 | 0.60306 | 0.09796
45.3629 | 0.6219 | 0.09896
35.93134 | 0.64109 | 0.09749
28.40909 | 0.66027 | 0.09254
22.48202 | 0.67696 | 0.08416
17.79613 | 0.68949 | 0.07764
14.06813 | 0.70375 | 0.06999
11.1448 | 0.71062 | 0.06038
8.81772 | 0.72085 | 0.05348
6.97545 | 0.72313 | 0.04819
5.5173 | 0.72467 | 0.04295
4.36941 | 0.73204 | 0.03447
3.45686 | 0.73874 | 0.03313
2.73547 | 0.74236 | 0.03495
2.16054 | 0.74198 | 0.03696
1.70952 | 0.73852 | 0.03645
1.35352 | 0.73816 | 0.03215
1.07079 | 0.74198 | 0.02587
0.84734 | 0.75178 | 0.02107
0.67072 | 0.76569 | 0.02295
0.53067 | 0.78283 | 0.03503
0.41976 | 0.79412 | 0.05907
0.33183 | 0.78943 | 0.08821
0.26261 | 0.76854 | 0.10952
0.20791 | 0.73989 | 0.11069
0.16452 | 0.71714 | 0.08634
0.13007 | 0.72136 | 0.04192
0.10309 | 0.7686 | -0.00454
0.08153 | 0.86557 | -0.02216
0.06443 | 0.98533 | 0.01696
0.05102 | 1.10988 | 0.15703
0.04042 | 1.14151 | 0.38246
0.03192 | 1.01631 | 0.62319
0.02528 | 0.73496 | 0.75561
0.01999 | 0.36553 | 0.65483