## Sheet1
20004.453 | 0.37966 | -0.02323
15829.126 | 0.38535 | -0.00816
12516.703 | 0.39071 | 0.00204
9909.4424 | 0.39963 | 0.01321
7835.48 | 0.40591 | 0.01946
6217.2461 | 0.41155 | 0.02525
4905.291 | 0.4182 | 0.03192
3881.2737 | 0.42366 | 0.03624
3070.9827 | 0.43357 | 0.03923
2430.7778 | 0.43991 | 0.04288
1923.1537 | 0.44612 | 0.04601
1522.4358 | 0.45425 | 0.04716
1203.8446 | 0.46199 | 0.05002
952.86591 | 0.46907 | 0.05357
754.27557 | 0.47745 | 0.05502
596.71857 | 0.48604 | 0.05919
471.96338 | 0.49479 | 0.06023
373.20856 | 0.50306 | 0.06596
295.47278 | 0.51295 | 0.0672
233.87738 | 0.52253 | 0.07114
185.05922 | 0.53338 | 0.07464
146.35823 | 0.54397 | 0.08089
115.77804 | 0.55595 | 0.0851
91.6721 | 0.57115 | 0.09088
72.51701 | 0.5857 | 0.09584
57.36816 | 0.60459 | 0.09775
45.3629 | 0.62213 | 0.09922
35.93134 | 0.64298 | 0.09704
28.40909 | 0.66098 | 0.09473
22.48202 | 0.67651 | 0.08574
17.79613 | 0.69125 | 0.07905
14.06813 | 0.70472 | 0.06756
11.1448 | 0.71161 | 0.06142
8.81772 | 0.72033 | 0.05219
6.97545 | 0.72815 | 0.04583
5.5173 | 0.73015 | 0.04435
4.36941 | 0.73113 | 0.03746
3.45686 | 0.73359 | 0.03174
2.73547 | 0.74105 | 0.02871
2.16054 | 0.74784 | 0.03018
1.70952 | 0.75181 | 0.03585
1.35352 | 0.74908 | 0.04112
1.07079 | 0.74424 | 0.04223
0.84734 | 0.73972 | 0.03792
0.67072 | 0.74225 | 0.03104
0.53067 | 0.75265 | 0.02209
0.41976 | 0.77459 | 0.01998
0.33183 | 0.80319 | 0.03397
0.26261 | 0.8261 | 0.0673
0.20791 | 0.82839 | 0.11426
0.16452 | 0.80121 | 0.15843
0.13007 | 0.75095 | 0.17681
0.10309 | 0.69829 | 0.15318
0.08153 | 0.67314 | 0.08533
0.06443 | 0.70275 | 0.00418
0.05102 | 0.8293 | -0.08233
0.04042 | 1.05009 | -0.08347
0.03192 | 1.29902 | 0.076
0.02528 | 1.45911 | 0.42029
0.01999 | 1.38122 | 0.87604