## Sheet1
20004.453 | 0.37983 | -0.02262
15829.126 | 0.38587 | -0.01016
12516.703 | 0.39405 | 0.0029
9909.4424 | 0.3989 | 0.01144
7835.48 | 0.40583 | 0.02019
6217.2461 | 0.41318 | 0.0249
4905.291 | 0.41772 | 0.03065
3881.2737 | 0.42483 | 0.0355
3070.9827 | 0.43245 | 0.03902
2430.7778 | 0.44095 | 0.04244
1923.1537 | 0.44766 | 0.04626
1522.4358 | 0.4553 | 0.04759
1203.8446 | 0.46287 | 0.05096
952.86591 | 0.47176 | 0.05296
754.27557 | 0.4798 | 0.05478
596.71857 | 0.48558 | 0.05758
471.96338 | 0.49534 | 0.06153
373.20856 | 0.5039 | 0.06273
295.47278 | 0.51343 | 0.06751
233.87738 | 0.52352 | 0.07085
185.05922 | 0.5321 | 0.07471
146.35823 | 0.54267 | 0.0795
115.77804 | 0.55824 | 0.0846
91.6721 | 0.57161 | 0.08967
72.51701 | 0.58618 | 0.09384
57.36816 | 0.60437 | 0.09883
45.3629 | 0.62347 | 0.0995
35.93134 | 0.64348 | 0.09814
28.40909 | 0.66172 | 0.09195
22.48202 | 0.67868 | 0.08488
17.79613 | 0.69199 | 0.07893
14.06813 | 0.70507 | 0.06881
11.1448 | 0.71233 | 0.06022
8.81772 | 0.72105 | 0.05255
6.97545 | 0.72761 | 0.04858
5.5173 | 0.7277 | 0.04228
4.36941 | 0.73191 | 0.03633
3.45686 | 0.73853 | 0.03103
2.73547 | 0.74505 | 0.0313
2.16054 | 0.74796 | 0.03555
1.70952 | 0.74561 | 0.0387
1.35352 | 0.74201 | 0.038
1.07079 | 0.74018 | 0.03304
0.84734 | 0.74427 | 0.02598
0.67072 | 0.75448 | 0.02114
0.53067 | 0.774 | 0.02272
0.41976 | 0.79534 | 0.03819
0.33183 | 0.80805 | 0.06843
0.26261 | 0.80256 | 0.10413
0.20791 | 0.77655 | 0.13071
0.16452 | 0.73789 | 0.13339
0.13007 | 0.70692 | 0.10374
0.10309 | 0.70753 | 0.0468
0.08153 | 0.76239 | -0.01634
0.06443 | 0.86779 | -0.04827
0.05102 | 1.04378 | -0.00393
0.04042 | 1.20503 | 0.1657
0.03192 | 1.25578 | 0.45249
0.02528 | 1.11668 | 0.77004
0.01999 | 0.75399 | 0.96407