## Sheet1
20004.453 | 0.38592 | -0.02277
15829.126 | 0.39126 | -0.00853
12516.703 | 0.39861 | 0.00189
9909.4424 | 0.40449 | 0.01271
7835.48 | 0.41175 | 0.0196
6217.2461 | 0.4177 | 0.02574
4905.291 | 0.42626 | 0.02992
3881.2737 | 0.43135 | 0.03458
3070.9827 | 0.43858 | 0.03811
2430.7778 | 0.44554 | 0.04182
1923.1537 | 0.45218 | 0.04598
1522.4358 | 0.46201 | 0.04911
1203.8446 | 0.4672 | 0.05043
952.86591 | 0.4766 | 0.05199
754.27557 | 0.48332 | 0.05648
596.71857 | 0.49177 | 0.05774
471.96338 | 0.50055 | 0.06012
373.20856 | 0.5085 | 0.06351
295.47278 | 0.51914 | 0.06774
233.87738 | 0.52821 | 0.07128
185.05922 | 0.5384 | 0.07409
146.35823 | 0.54964 | 0.0797
115.77804 | 0.56258 | 0.08467
91.6721 | 0.57716 | 0.08826
72.51701 | 0.59398 | 0.09492
57.36816 | 0.60941 | 0.09624
45.3629 | 0.62809 | 0.09761
35.93134 | 0.649 | 0.09657
28.40909 | 0.66585 | 0.09311
22.48202 | 0.6833 | 0.08435
17.79613 | 0.69804 | 0.07704
14.06813 | 0.70848 | 0.06601
11.1448 | 0.7169 | 0.0607
8.81772 | 0.72192 | 0.05085
6.97545 | 0.73 | 0.04544
5.5173 | 0.73361 | 0.04211
4.36941 | 0.73427 | 0.03923
3.45686 | 0.73486 | 0.03354
2.73547 | 0.74026 | 0.02772
2.16054 | 0.74798 | 0.02548
1.70952 | 0.75474 | 0.02919
1.35352 | 0.75839 | 0.03704
1.07079 | 0.75596 | 0.04431
0.84734 | 0.74811 | 0.04717
0.67072 | 0.74336 | 0.04418
0.53067 | 0.74369 | 0.03463
0.41976 | 0.75562 | 0.02281
0.33183 | 0.78111 | 0.01797
0.26261 | 0.81718 | 0.03121
0.20791 | 0.84872 | 0.06924
0.16452 | 0.85695 | 0.12755
0.13007 | 0.82903 | 0.1876
0.10309 | 0.76714 | 0.22079
0.08153 | 0.69125 | 0.20276
0.06443 | 0.64467 | 0.13927
0.05102 | 0.66608 | 0.00793
0.04042 | 0.80956 | -0.11985
0.03192 | 1.07604 | -0.16144
0.02528 | 1.42111 | -0.00617
0.01999 | 1.68068 | 0.40465