## Sheet1
20004.453 | 0.38673 | -0.02343
15829.126 | 0.39301 | -0.00868
12516.703 | 0.39812 | 0.00365
9909.4424 | 0.40726 | 0.01304
7835.48 | 0.41308 | 0.01958
6217.2461 | 0.41815 | 0.0262
4905.291 | 0.42519 | 0.03007
3881.2737 | 0.43217 | 0.03617
3070.9827 | 0.43886 | 0.03769
2430.7778 | 0.4456 | 0.04162
1923.1537 | 0.45301 | 0.045
1522.4358 | 0.46121 | 0.04823
1203.8446 | 0.46872 | 0.05164
952.86591 | 0.47754 | 0.05303
754.27557 | 0.48517 | 0.05671
596.71857 | 0.49219 | 0.05862
471.96338 | 0.50429 | 0.06035
373.20856 | 0.51137 | 0.06569
295.47278 | 0.51875 | 0.06728
233.87738 | 0.52862 | 0.07056
185.05922 | 0.53943 | 0.07516
146.35823 | 0.55148 | 0.08039
115.77804 | 0.56228 | 0.08422
91.6721 | 0.5763 | 0.09021
72.51701 | 0.59288 | 0.09446
57.36816 | 0.61054 | 0.09739
45.3629 | 0.62935 | 0.09741
35.93134 | 0.64977 | 0.0968
28.40909 | 0.66796 | 0.09132
22.48202 | 0.68344 | 0.0844
17.79613 | 0.69834 | 0.07596
14.06813 | 0.71035 | 0.06642
11.1448 | 0.71608 | 0.06016
8.81772 | 0.72294 | 0.05192
6.97545 | 0.7312 | 0.04257
5.5173 | 0.73642 | 0.04135
4.36941 | 0.736 | 0.03923
3.45686 | 0.73738 | 0.03494
2.73547 | 0.74078 | 0.02954
2.16054 | 0.74679 | 0.02545
1.70952 | 0.75454 | 0.02544
1.35352 | 0.76192 | 0.03285
1.07079 | 0.76165 | 0.0424
0.84734 | 0.75626 | 0.05017
0.67072 | 0.74878 | 0.05169
0.53067 | 0.74267 | 0.04438
0.41976 | 0.74726 | 0.03079
0.33183 | 0.76669 | 0.01897
0.26261 | 0.80202 | 0.01991
0.20791 | 0.84284 | 0.04437
0.16452 | 0.87092 | 0.09704
0.13007 | 0.86687 | 0.16827
0.10309 | 0.81956 | 0.22998
0.08153 | 0.7359 | 0.25021
0.06443 | 0.66081 | 0.22194
0.05102 | 0.61821 | 0.10562
0.04042 | 0.68617 | -0.05967
0.03192 | 0.90241 | -0.19538
0.02528 | 1.2645 | -0.18479
0.01999 | 1.65995 | 0.09016