## Sheet1
20004.453 | 0.38618 | -0.02262
15829.126 | 0.39441 | -0.00828
12516.703 | 0.39978 | 0.00247
9909.4424 | 0.40671 | 0.01012
7835.48 | 0.41174 | 0.02023
6217.2461 | 0.42013 | 0.02442
4905.291 | 0.42653 | 0.03059
3881.2737 | 0.43189 | 0.03561
3070.9827 | 0.43902 | 0.03916
2430.7778 | 0.44642 | 0.04191
1923.1537 | 0.45291 | 0.0444
1522.4358 | 0.46146 | 0.0475
1203.8446 | 0.47007 | 0.05008
952.86591 | 0.47813 | 0.05421
754.27557 | 0.48527 | 0.05691
596.71857 | 0.49447 | 0.05795
471.96338 | 0.5028 | 0.06038
373.20856 | 0.51189 | 0.064
295.47278 | 0.52003 | 0.06707
233.87738 | 0.52929 | 0.07053
185.05922 | 0.5404 | 0.07421
146.35823 | 0.55172 | 0.07805
115.77804 | 0.56391 | 0.08507
91.6721 | 0.57711 | 0.08974
72.51701 | 0.59389 | 0.0955
57.36816 | 0.61144 | 0.09689
45.3629 | 0.63163 | 0.09737
35.93134 | 0.64937 | 0.09588
28.40909 | 0.66726 | 0.09046
22.48202 | 0.68283 | 0.08206
17.79613 | 0.69651 | 0.0757
14.06813 | 0.70781 | 0.06791
11.1448 | 0.71579 | 0.05928
8.81772 | 0.72526 | 0.05094
6.97545 | 0.73033 | 0.04642
5.5173 | 0.73004 | 0.04219
4.36941 | 0.7338 | 0.03606
3.45686 | 0.74127 | 0.02938
2.73547 | 0.74672 | 0.03026
2.16054 | 0.75016 | 0.03409
1.70952 | 0.74847 | 0.03795
1.35352 | 0.74528 | 0.03813
1.07079 | 0.74248 | 0.03441
0.84734 | 0.74524 | 0.02645
0.67072 | 0.75439 | 0.0219
0.53067 | 0.77375 | 0.02139
0.41976 | 0.79586 | 0.03424
0.33183 | 0.81171 | 0.06335
0.26261 | 0.80988 | 0.10029
0.20791 | 0.78651 | 0.13157
0.16452 | 0.74688 | 0.13979
0.13007 | 0.71022 | 0.11468
0.10309 | 0.70296 | 0.05934
0.08153 | 0.74784 | -0.00788
0.06443 | 0.84594 | -0.05108
0.05102 | 1.02293 | -0.02692
0.04042 | 1.20036 | 0.12456
0.03192 | 1.28112 | 0.40827
0.02528 | 1.17756 | 0.74434
0.01999 | 0.83564 | 0.98671