## Sheet1
20004.453 | 0.37424 | -0.02845
15829.126 | 0.3787 | -0.01292
12516.703 | 0.38637 | -0.00126
9909.4424 | 0.39143 | 0.00793
7835.48 | 0.39666 | 0.01504
6217.2461 | 0.40336 | 0.02314
4905.291 | 0.40976 | 0.02673
3881.2737 | 0.41611 | 0.03223
3070.9827 | 0.42414 | 0.03704
2430.7778 | 0.43038 | 0.0419
1923.1537 | 0.43769 | 0.04466
1522.4358 | 0.44546 | 0.04644
1203.8446 | 0.45124 | 0.04834
952.86591 | 0.46033 | 0.05133
754.27557 | 0.46807 | 0.05514
596.71857 | 0.47463 | 0.05641
471.96338 | 0.48554 | 0.05979
373.20856 | 0.49352 | 0.06452
295.47278 | 0.50255 | 0.06713
233.87738 | 0.51325 | 0.07057
185.05922 | 0.52323 | 0.0757
146.35823 | 0.53264 | 0.0784
115.77804 | 0.5446 | 0.08492
91.6721 | 0.55981 | 0.09134
72.51701 | 0.57532 | 0.09603
57.36816 | 0.59192 | 0.10029
45.3629 | 0.61223 | 0.10296
35.93134 | 0.63211 | 0.10255
28.40909 | 0.6519 | 0.10025
22.48202 | 0.67198 | 0.09345
17.79613 | 0.68645 | 0.08376
14.06813 | 0.69889 | 0.07445
11.1448 | 0.71049 | 0.06739
8.81772 | 0.71754 | 0.05788
6.97545 | 0.72482 | 0.04923
5.5173 | 0.7297 | 0.04494
4.36941 | 0.73318 | 0.04149
3.45686 | 0.73509 | 0.03629
2.73547 | 0.73822 | 0.03214
2.16054 | 0.74203 | 0.02962
1.70952 | 0.74849 | 0.02857
1.35352 | 0.75208 | 0.03153
1.07079 | 0.75466 | 0.03636
0.84734 | 0.75383 | 0.04218
0.67072 | 0.75219 | 0.045
0.53067 | 0.75127 | 0.04439
0.41976 | 0.7548 | 0.04315
0.33183 | 0.76322 | 0.04347
0.26261 | 0.77662 | 0.04755
0.20791 | 0.79281 | 0.05921
0.16452 | 0.80679 | 0.07984
0.13007 | 0.81339 | 0.10498
0.10309 | 0.81236 | 0.129
0.08153 | 0.8093 | 0.14601
0.06443 | 0.81164 | 0.1574
0.05102 | 0.8234 | 0.16395
0.04042 | 0.84595 | 0.17318
0.03192 | 0.88068 | 0.18832
0.02528 | 0.92718 | 0.21375
0.01999 | 0.98004 | 0.25756