## Sheet1
20004.453 | 0.37486 | -0.02789
15829.126 | 0.38046 | -0.01221
12516.703 | 0.38743 | -0.00131
9909.4424 | 0.39353 | 0.00723
7835.48 | 0.39932 | 0.01454
6217.2461 | 0.40509 | 0.0212
4905.291 | 0.41209 | 0.02743
3881.2737 | 0.41792 | 0.03347
3070.9827 | 0.42461 | 0.03709
2430.7778 | 0.43157 | 0.04078
1923.1537 | 0.43906 | 0.04395
1522.4358 | 0.44679 | 0.04613
1203.8446 | 0.45514 | 0.05009
952.86591 | 0.4623 | 0.05165
754.27557 | 0.47195 | 0.05493
596.71857 | 0.47859 | 0.05761
471.96338 | 0.48704 | 0.06002
373.20856 | 0.49644 | 0.06514
295.47278 | 0.50547 | 0.0667
233.87738 | 0.51358 | 0.06987
185.05922 | 0.52375 | 0.07544
146.35823 | 0.53649 | 0.07977
115.77804 | 0.54803 | 0.08548
91.6721 | 0.56154 | 0.09112
72.51701 | 0.57745 | 0.09633
57.36816 | 0.59467 | 0.09973
45.3629 | 0.61343 | 0.10447
35.93134 | 0.63412 | 0.10119
28.40909 | 0.65372 | 0.09916
22.48202 | 0.67366 | 0.09092
17.79613 | 0.68892 | 0.0828
14.06813 | 0.701 | 0.07399
11.1448 | 0.71334 | 0.06706
8.81772 | 0.71853 | 0.05768
6.97545 | 0.72436 | 0.05068
5.5173 | 0.73192 | 0.04532
4.36941 | 0.73559 | 0.04167
3.45686 | 0.73646 | 0.03751
2.73547 | 0.73881 | 0.03298
2.16054 | 0.74196 | 0.0296
1.70952 | 0.74654 | 0.02788
1.35352 | 0.75286 | 0.02837
1.07079 | 0.75767 | 0.03392
0.84734 | 0.75902 | 0.04036
0.67072 | 0.7587 | 0.04654
0.53067 | 0.75595 | 0.04916
0.41976 | 0.75542 | 0.04908
0.33183 | 0.75957 | 0.04819
0.26261 | 0.76958 | 0.04957
0.20791 | 0.78514 | 0.05479
0.16452 | 0.8026 | 0.06866
0.13007 | 0.81836 | 0.09166
0.10309 | 0.82579 | 0.12067
0.08153 | 0.82529 | 0.14762
0.06443 | 0.82543 | 0.16853
0.05102 | 0.8272 | 0.17852
0.04042 | 0.84257 | 0.18678
0.03192 | 0.8691 | 0.19882
0.02528 | 0.9086 | 0.21685
0.01999 | 0.95939 | 0.2442