## Sheet1
20004.453 | 0.3771 | -0.02967
15829.126 | 0.38327 | -0.01387
12516.703 | 0.38894 | -0.00093
9909.4424 | 0.39589 | 0.0072
7835.48 | 0.40133 | 0.01571
6217.2461 | 0.40622 | 0.02277
4905.291 | 0.41436 | 0.03003
3881.2737 | 0.4202 | 0.03235
3070.9827 | 0.4286 | 0.03688
2430.7778 | 0.43411 | 0.04004
1923.1537 | 0.44176 | 0.04462
1522.4358 | 0.44736 | 0.04409
1203.8446 | 0.45756 | 0.0495
952.86591 | 0.46418 | 0.05253
754.27557 | 0.47333 | 0.05521
596.71857 | 0.4804 | 0.0573
471.96338 | 0.48975 | 0.05995
373.20856 | 0.49754 | 0.06332
295.47278 | 0.50696 | 0.06596
233.87738 | 0.51683 | 0.0711
185.05922 | 0.52545 | 0.07495
146.35823 | 0.53626 | 0.07969
115.77804 | 0.55025 | 0.08511
91.6721 | 0.56353 | 0.08988
72.51701 | 0.57843 | 0.09597
57.36816 | 0.59549 | 0.09984
45.3629 | 0.61615 | 0.10158
35.93134 | 0.63555 | 0.1035
28.40909 | 0.65558 | 0.09876
22.48202 | 0.67363 | 0.09304
17.79613 | 0.68915 | 0.08325
14.06813 | 0.70218 | 0.07378
11.1448 | 0.71226 | 0.06507
8.81772 | 0.72015 | 0.05649
6.97545 | 0.72767 | 0.04955
5.5173 | 0.72832 | 0.04563
4.36941 | 0.73368 | 0.03973
3.45686 | 0.73755 | 0.03339
2.73547 | 0.74361 | 0.03147
2.16054 | 0.74733 | 0.03237
1.70952 | 0.74764 | 0.0343
1.35352 | 0.74708 | 0.03606
1.07079 | 0.74691 | 0.03539
0.84734 | 0.74886 | 0.03302
0.67072 | 0.75344 | 0.03229
0.53067 | 0.7617 | 0.03302
0.41976 | 0.77235 | 0.03928
0.33183 | 0.78284 | 0.05132
0.26261 | 0.78871 | 0.06885
0.20791 | 0.78821 | 0.08569
0.16452 | 0.78384 | 0.09809
0.13007 | 0.7817 | 0.10359
0.10309 | 0.78794 | 0.10645
0.08153 | 0.80244 | 0.11104
0.06443 | 0.82444 | 0.122
0.05102 | 0.85541 | 0.13771
0.04042 | 0.89294 | 0.16864
0.03192 | 0.92757 | 0.21682
0.02528 | 0.94671 | 0.27155
0.01999 | 0.95452 | 0.31717