## Sheet1
20004.453 | 0.38038 | -0.02963
15829.126 | 0.38344 | -0.01388
12516.703 | 0.38916 | -0.00181
9909.4424 | 0.39564 | 0.00779
7835.48 | 0.40039 | 0.0138
6217.2461 | 0.40673 | 0.02163
4905.291 | 0.41541 | 0.02827
3881.2737 | 0.42028 | 0.03274
3070.9827 | 0.42855 | 0.03693
2430.7778 | 0.43411 | 0.03982
1923.1537 | 0.44259 | 0.04431
1522.4358 | 0.44851 | 0.04519
1203.8446 | 0.45728 | 0.04997
952.86591 | 0.46356 | 0.05202
754.27557 | 0.47394 | 0.05414
596.71857 | 0.48077 | 0.05649
471.96338 | 0.48977 | 0.0605
373.20856 | 0.49821 | 0.06378
295.47278 | 0.50658 | 0.06741
233.87738 | 0.51749 | 0.07091
185.05922 | 0.52756 | 0.07551
146.35823 | 0.53744 | 0.07886
115.77804 | 0.552 | 0.08539
91.6721 | 0.56413 | 0.09044
72.51701 | 0.58062 | 0.09602
57.36816 | 0.59731 | 0.09987
45.3629 | 0.61489 | 0.10219
35.93134 | 0.6356 | 0.10223
28.40909 | 0.65645 | 0.09666
22.48202 | 0.67377 | 0.0914
17.79613 | 0.68938 | 0.08314
14.06813 | 0.70103 | 0.07203
11.1448 | 0.71145 | 0.06447
8.81772 | 0.71899 | 0.05614
6.97545 | 0.72563 | 0.04805
5.5173 | 0.73195 | 0.04249
4.36941 | 0.73543 | 0.04011
3.45686 | 0.73678 | 0.03719
2.73547 | 0.7385 | 0.03251
2.16054 | 0.74163 | 0.02986
1.70952 | 0.74666 | 0.02764
1.35352 | 0.7523 | 0.02862
1.07079 | 0.75731 | 0.03343
0.84734 | 0.75849 | 0.04049
0.67072 | 0.75757 | 0.04625
0.53067 | 0.75492 | 0.04958
0.41976 | 0.75466 | 0.04886
0.33183 | 0.75911 | 0.04773
0.26261 | 0.76925 | 0.04908
0.20791 | 0.78423 | 0.05482
0.16452 | 0.80218 | 0.06852
0.13007 | 0.8178 | 0.09199
0.10309 | 0.82491 | 0.12041
0.08153 | 0.82426 | 0.14696
0.06443 | 0.82397 | 0.16812
0.05102 | 0.82659 | 0.17783
0.04042 | 0.84099 | 0.18631
0.03192 | 0.86881 | 0.19792
0.02528 | 0.90764 | 0.21449
0.01999 | 0.95897 | 0.24435