## Sheet1
20004.453 | 0.38236 | -0.02897
15829.126 | 0.38615 | -0.01398
12516.703 | 0.39404 | -0.00155
9909.4424 | 0.39753 | 0.00777
7835.48 | 0.40495 | 0.01502
6217.2461 | 0.41086 | 0.02358
4905.291 | 0.41774 | 0.02832
3881.2737 | 0.42451 | 0.03159
3070.9827 | 0.43144 | 0.03766
2430.7778 | 0.43826 | 0.04191
1923.1537 | 0.44536 | 0.04402
1522.4358 | 0.45398 | 0.04585
1203.8446 | 0.46111 | 0.04839
952.86591 | 0.46804 | 0.05205
754.27557 | 0.47749 | 0.0542
596.71857 | 0.48632 | 0.05758
471.96338 | 0.49354 | 0.06027
373.20856 | 0.50209 | 0.06356
295.47278 | 0.51133 | 0.06714
233.87738 | 0.5208 | 0.07081
185.05922 | 0.53153 | 0.07529
146.35823 | 0.54321 | 0.07979
115.77804 | 0.55401 | 0.0848
91.6721 | 0.56722 | 0.09009
72.51701 | 0.58328 | 0.09583
57.36816 | 0.60124 | 0.10001
45.3629 | 0.61951 | 0.10195
35.93134 | 0.64037 | 0.1011
28.40909 | 0.65996 | 0.09699
22.48202 | 0.67708 | 0.09235
17.79613 | 0.69188 | 0.08266
14.06813 | 0.70595 | 0.07351
11.1448 | 0.71537 | 0.06333
8.81772 | 0.72393 | 0.05634
6.97545 | 0.72977 | 0.05013
5.5173 | 0.73301 | 0.04445
4.36941 | 0.73624 | 0.03738
3.45686 | 0.74044 | 0.03288
2.73547 | 0.74626 | 0.03249
2.16054 | 0.74854 | 0.0334
1.70952 | 0.74933 | 0.03509
1.35352 | 0.74852 | 0.03377
1.07079 | 0.74974 | 0.03241
0.84734 | 0.75263 | 0.03094
0.67072 | 0.75895 | 0.03047
0.53067 | 0.76808 | 0.03367
0.41976 | 0.77881 | 0.04277
0.33183 | 0.78542 | 0.05772
0.26261 | 0.78613 | 0.07379
0.20791 | 0.78199 | 0.08602
0.16452 | 0.77954 | 0.09276
0.13007 | 0.78193 | 0.09462
0.10309 | 0.793 | 0.09719
0.08153 | 0.81201 | 0.10405
0.06443 | 0.83735 | 0.11891
0.05102 | 0.87029 | 0.14296
0.04042 | 0.90243 | 0.18304
0.03192 | 0.92442 | 0.23365
0.02528 | 0.93167 | 0.28044
0.01999 | 0.93822 | 0.31116