## Sheet1
20004.453 | 0.37116 | -0.02908
15829.126 | 0.37405 | -0.01339
12516.703 | 0.38094 | -0.00189
9909.4424 | 0.38721 | 0.00753
7835.48 | 0.39224 | 0.0161
6217.2461 | 0.39829 | 0.02292
4905.291 | 0.4056 | 0.02712
3881.2737 | 0.41123 | 0.03182
3070.9827 | 0.41811 | 0.03727
2430.7778 | 0.4243 | 0.04086
1923.1537 | 0.43242 | 0.04382
1522.4358 | 0.43982 | 0.04645
1203.8446 | 0.44775 | 0.05179
952.86591 | 0.45559 | 0.05154
754.27557 | 0.46336 | 0.05347
596.71857 | 0.47166 | 0.05716
471.96338 | 0.47929 | 0.05931
373.20856 | 0.48979 | 0.06276
295.47278 | 0.49713 | 0.06692
233.87738 | 0.50811 | 0.07053
185.05922 | 0.5167 | 0.07521
146.35823 | 0.52963 | 0.07993
115.77804 | 0.54072 | 0.08392
91.6721 | 0.55459 | 0.09111
72.51701 | 0.56889 | 0.09592
57.36816 | 0.58666 | 0.09952
45.3629 | 0.6069 | 0.10345
35.93134 | 0.6285 | 0.10172
28.40909 | 0.64802 | 0.10005
22.48202 | 0.66651 | 0.09272
17.79613 | 0.68339 | 0.08521
14.06813 | 0.69773 | 0.07514
11.1448 | 0.7044 | 0.06681
8.81772 | 0.71435 | 0.05768
6.97545 | 0.72096 | 0.05128
5.5173 | 0.72633 | 0.04618
4.36941 | 0.72952 | 0.04043
3.45686 | 0.73264 | 0.03552
2.73547 | 0.73645 | 0.03318
2.16054 | 0.7386 | 0.03119
1.70952 | 0.74082 | 0.03036
1.35352 | 0.74405 | 0.0308
1.07079 | 0.74648 | 0.03184
0.84734 | 0.74898 | 0.03398
0.67072 | 0.75188 | 0.03674
0.53067 | 0.75565 | 0.03988
0.41976 | 0.76025 | 0.04556
0.33183 | 0.7643 | 0.0526
0.26261 | 0.76847 | 0.05969
0.20791 | 0.77408 | 0.06681
0.16452 | 0.78148 | 0.07662
0.13007 | 0.79029 | 0.08922
0.10309 | 0.79938 | 0.10366
0.08153 | 0.81029 | 0.11839
0.06443 | 0.82544 | 0.1357
0.05102 | 0.84592 | 0.15809
0.04042 | 0.86635 | 0.18685
0.03192 | 0.88491 | 0.21917
0.02528 | 0.90583 | 0.24797
0.01999 | 0.93469 | 0.27645