## Sheet1
20004.453 | 0.37139 | -0.02743
15829.126 | 0.37631 | -0.01396
12516.703 | 0.38181 | -0.00241
9909.4424 | 0.38972 | 0.00964
7835.48 | 0.39429 | 0.01524
6217.2461 | 0.39918 | 0.02327
4905.291 | 0.40699 | 0.0284
3881.2737 | 0.41226 | 0.03508
3070.9827 | 0.42022 | 0.03656
2430.7778 | 0.42567 | 0.03866
1923.1537 | 0.43414 | 0.04372
1522.4358 | 0.43935 | 0.04706
1203.8446 | 0.44979 | 0.04939
952.86591 | 0.45594 | 0.0513
754.27557 | 0.46397 | 0.05458
596.71857 | 0.47367 | 0.05707
471.96338 | 0.48063 | 0.06088
373.20856 | 0.48936 | 0.06329
295.47278 | 0.49898 | 0.0663
233.87738 | 0.50678 | 0.07126
185.05922 | 0.52026 | 0.07488
146.35823 | 0.53089 | 0.07896
115.77804 | 0.54235 | 0.08383
91.6721 | 0.5548 | 0.08968
72.51701 | 0.572 | 0.09691
57.36816 | 0.58811 | 0.09997
45.3629 | 0.60865 | 0.10345
35.93134 | 0.62836 | 0.10417
28.40909 | 0.64908 | 0.09908
22.48202 | 0.66652 | 0.09194
17.79613 | 0.68364 | 0.08512
14.06813 | 0.6971 | 0.07525
11.1448 | 0.70696 | 0.06649
8.81772 | 0.71552 | 0.05723
6.97545 | 0.72119 | 0.05057
5.5173 | 0.72659 | 0.04474
4.36941 | 0.73034 | 0.04024
3.45686 | 0.73456 | 0.03638
2.73547 | 0.73791 | 0.03344
2.16054 | 0.74057 | 0.03184
1.70952 | 0.74166 | 0.03098
1.35352 | 0.74458 | 0.03079
1.07079 | 0.74755 | 0.03139
0.84734 | 0.74999 | 0.03377
0.67072 | 0.75292 | 0.03683
0.53067 | 0.75595 | 0.04044
0.41976 | 0.76029 | 0.04477
0.33183 | 0.76519 | 0.0518
0.26261 | 0.76967 | 0.05937
0.20791 | 0.77576 | 0.06654
0.16452 | 0.78382 | 0.07615
0.13007 | 0.79367 | 0.08964
0.10309 | 0.80337 | 0.10593
0.08153 | 0.81157 | 0.12334
0.06443 | 0.82274 | 0.14118
0.05102 | 0.83928 | 0.15859
0.04042 | 0.86028 | 0.18254
0.03192 | 0.88173 | 0.21055
0.02528 | 0.90755 | 0.23659
0.01999 | 0.94418 | 0.26491