## Sheet1
20004.453 | 0.37627 | -0.02943
15829.126 | 0.38212 | -0.01489
12516.703 | 0.3884 | -0.00068
9909.4424 | 0.39505 | 0.00732
7835.48 | 0.39998 | 0.01517
6217.2461 | 0.40709 | 0.02246
4905.291 | 0.41204 | 0.02743
3881.2737 | 0.42133 | 0.0324
3070.9827 | 0.4255 | 0.03669
2430.7778 | 0.43397 | 0.03973
1923.1537 | 0.44019 | 0.04336
1522.4358 | 0.44763 | 0.04705
1203.8446 | 0.45528 | 0.05072
952.86591 | 0.46318 | 0.05277
754.27557 | 0.47107 | 0.05551
596.71857 | 0.48043 | 0.05851
471.96338 | 0.48783 | 0.05968
373.20856 | 0.49787 | 0.06287
295.47278 | 0.50698 | 0.06564
233.87738 | 0.51567 | 0.06981
185.05922 | 0.52582 | 0.07426
146.35823 | 0.53629 | 0.07892
115.77804 | 0.54779 | 0.08422
91.6721 | 0.56364 | 0.0891
72.51701 | 0.57858 | 0.09454
57.36816 | 0.59518 | 0.1001
45.3629 | 0.61392 | 0.0996
35.93134 | 0.63454 | 0.10097
28.40909 | 0.65573 | 0.09647
22.48202 | 0.6742 | 0.08855
17.79613 | 0.68979 | 0.08286
14.06813 | 0.702 | 0.07236
11.1448 | 0.71382 | 0.06378
8.81772 | 0.71961 | 0.05609
6.97545 | 0.72572 | 0.04898
5.5173 | 0.73164 | 0.04463
4.36941 | 0.73502 | 0.03818
3.45686 | 0.73758 | 0.03579
2.73547 | 0.74027 | 0.03257
2.16054 | 0.74366 | 0.0309
1.70952 | 0.74569 | 0.03058
1.35352 | 0.74816 | 0.03002
1.07079 | 0.75163 | 0.03137
0.84734 | 0.75467 | 0.03398
0.67072 | 0.75742 | 0.03719
0.53067 | 0.76008 | 0.03989
0.41976 | 0.76473 | 0.04419
0.33183 | 0.76959 | 0.05112
0.26261 | 0.77472 | 0.05954
0.20791 | 0.77952 | 0.06868
0.16452 | 0.7856 | 0.07754
0.13007 | 0.79497 | 0.08827
0.10309 | 0.80524 | 0.10233
0.08153 | 0.81603 | 0.11915
0.06443 | 0.82908 | 0.13765
0.05102 | 0.84524 | 0.15539
0.04042 | 0.86927 | 0.17856
0.03192 | 0.8955 | 0.21225
0.02528 | 0.91827 | 0.24901
0.01999 | 0.94218 | 0.28238