## Sheet1
20004.453 | 0.37731 | -0.0295
15829.126 | 0.3834 | -0.01427
12516.703 | 0.39094 | -0.0029
9909.4424 | 0.39571 | 0.0085
7835.48 | 0.40173 | 0.01527
6217.2461 | 0.40654 | 0.02105
4905.291 | 0.41273 | 0.02761
3881.2737 | 0.41915 | 0.03111
3070.9827 | 0.427 | 0.03678
2430.7778 | 0.43117 | 0.04116
1923.1537 | 0.44084 | 0.04268
1522.4358 | 0.44805 | 0.0461
1203.8446 | 0.45619 | 0.04982
952.86591 | 0.46383 | 0.0523
754.27557 | 0.47234 | 0.05467
596.71857 | 0.48022 | 0.0558
471.96338 | 0.48892 | 0.06079
373.20856 | 0.498 | 0.0643
295.47278 | 0.50627 | 0.06672
233.87738 | 0.51587 | 0.07077
185.05922 | 0.52606 | 0.07509
146.35823 | 0.53648 | 0.07955
115.77804 | 0.5506 | 0.08403
91.6721 | 0.56277 | 0.08975
72.51701 | 0.57887 | 0.0952
57.36816 | 0.59634 | 0.09829
45.3629 | 0.61577 | 0.10016
35.93134 | 0.63489 | 0.1013
28.40909 | 0.65528 | 0.09696
22.48202 | 0.67262 | 0.09141
17.79613 | 0.68932 | 0.08167
14.06813 | 0.70014 | 0.07235
11.1448 | 0.7107 | 0.06432
8.81772 | 0.71932 | 0.05508
6.97545 | 0.72545 | 0.04717
5.5173 | 0.73034 | 0.04281
4.36941 | 0.73304 | 0.03787
3.45686 | 0.73761 | 0.03407
2.73547 | 0.74013 | 0.03204
2.16054 | 0.74299 | 0.03036
1.70952 | 0.74643 | 0.02957
1.35352 | 0.74821 | 0.03076
1.07079 | 0.75024 | 0.03172
0.84734 | 0.75327 | 0.03321
0.67072 | 0.75655 | 0.0363
0.53067 | 0.75998 | 0.04071
0.41976 | 0.76318 | 0.04569
0.33183 | 0.76697 | 0.05122
0.26261 | 0.77291 | 0.05779
0.20791 | 0.77964 | 0.06659
0.16452 | 0.78613 | 0.07714
0.13007 | 0.79363 | 0.08907
0.10309 | 0.80417 | 0.10081
0.08153 | 0.81798 | 0.11705
0.06443 | 0.83354 | 0.13864
0.05102 | 0.8468 | 0.16401
0.04042 | 0.86128 | 0.18773
0.03192 | 0.88217 | 0.2103
0.02528 | 0.91079 | 0.23826
0.01999 | 0.94221 | 0.2716