## Sheet1
20004.453 | 0.40246 | -0.01613
15829.126 | 0.41231 | -0.00261
12516.703 | 0.41907 | 0.00915
9909.4424 | 0.42548 | 0.01766
7835.48 | 0.43391 | 0.02505
6217.2461 | 0.44188 | 0.03048
4905.291 | 0.44702 | 0.035
3881.2737 | 0.45585 | 0.03972
3070.9827 | 0.46388 | 0.04287
2430.7778 | 0.47094 | 0.04831
1923.1537 | 0.47881 | 0.05026
1522.4358 | 0.48603 | 0.05295
1203.8446 | 0.49499 | 0.05644
952.86591 | 0.50359 | 0.0594
754.27557 | 0.51366 | 0.06221
596.71857 | 0.52074 | 0.06327
471.96338 | 0.53209 | 0.06625
373.20856 | 0.54201 | 0.06957
295.47278 | 0.54974 | 0.07258
233.87738 | 0.56037 | 0.0779
185.05922 | 0.57218 | 0.08114
146.35823 | 0.58286 | 0.08517
115.77804 | 0.59406 | 0.0902
91.6721 | 0.60766 | 0.09723
72.51701 | 0.62061 | 0.10478
57.36816 | 0.63358 | 0.1112
45.3629 | 0.65038 | 0.12108
35.93134 | 0.66918 | 0.13159
28.40909 | 0.69102 | 0.14102
22.48202 | 0.71608 | 0.15237
17.79613 | 0.74488 | 0.15985
14.06813 | 0.77688 | 0.16212
11.1448 | 0.8078 | 0.16215
8.81772 | 0.84064 | 0.15617
6.97545 | 0.86846 | 0.14566
5.5173 | 0.89299 | 0.13386
4.36941 | 0.91323 | 0.11884
3.45686 | 0.93119 | 0.10591
2.73547 | 0.94396 | 0.09381
2.16054 | 0.95243 | 0.08194
1.70952 | 0.96033 | 0.07439
1.35352 | 0.96597 | 0.06758
1.07079 | 0.97155 | 0.06368
0.84734 | 0.97677 | 0.06072
0.67072 | 0.98264 | 0.06103
0.53067 | 0.98855 | 0.06391
0.41976 | 0.99272 | 0.06994
0.33183 | 0.99628 | 0.07711
0.26261 | 1.00063 | 0.0851
0.20791 | 1.00737 | 0.09495
0.16452 | 1.01624 | 0.10789
0.13007 | 1.02671 | 0.12368
0.10309 | 1.03999 | 0.14056
0.08153 | 1.06021 | 0.1632
0.06443 | 1.08527 | 0.19372
0.05102 | 1.11071 | 0.23498
0.04042 | 1.12873 | 0.28137
0.03192 | 1.14513 | 0.32396
0.02528 | 1.16982 | 0.36052
0.01999 | 1.20669 | 0.39891