## Sheet1
20004.453 | 0.40281 | -0.01609
15829.126 | 0.40986 | -0.00219
12516.703 | 0.41789 | 0.00896
9909.4424 | 0.42465 | 0.01827
7835.48 | 0.43307 | 0.02419
6217.2461 | 0.44007 | 0.03039
4905.291 | 0.4477 | 0.03558
3881.2737 | 0.45395 | 0.03972
3070.9827 | 0.46299 | 0.04331
2430.7778 | 0.46984 | 0.04767
1923.1537 | 0.47741 | 0.05053
1522.4358 | 0.48485 | 0.05282
1203.8446 | 0.49383 | 0.05434
952.86591 | 0.50285 | 0.0588
754.27557 | 0.51238 | 0.06048
596.71857 | 0.52142 | 0.06366
471.96338 | 0.53054 | 0.06613
373.20856 | 0.54266 | 0.06977
295.47278 | 0.55127 | 0.07298
233.87738 | 0.56086 | 0.07748
185.05922 | 0.57108 | 0.07946
146.35823 | 0.58243 | 0.08391
115.77804 | 0.59359 | 0.08975
91.6721 | 0.60595 | 0.09614
72.51701 | 0.62023 | 0.10302
57.36816 | 0.6345 | 0.11095
45.3629 | 0.65021 | 0.12061
35.93134 | 0.67031 | 0.13108
28.40909 | 0.69293 | 0.14203
22.48202 | 0.7161 | 0.15234
17.79613 | 0.74541 | 0.15916
14.06813 | 0.7763 | 0.1629
11.1448 | 0.80894 | 0.15967
8.81772 | 0.8401 | 0.15532
6.97545 | 0.86939 | 0.1438
5.5173 | 0.89104 | 0.13093
4.36941 | 0.91341 | 0.11767
3.45686 | 0.92876 | 0.10559
2.73547 | 0.94144 | 0.09269
2.16054 | 0.9513 | 0.0822
1.70952 | 0.95873 | 0.07316
1.35352 | 0.96503 | 0.06674
1.07079 | 0.97064 | 0.06268
0.84734 | 0.97596 | 0.06056
0.67072 | 0.98152 | 0.06147
0.53067 | 0.98528 | 0.06516
0.41976 | 0.98841 | 0.06973
0.33183 | 0.99265 | 0.07545
0.26261 | 0.99898 | 0.08298
0.20791 | 1.00601 | 0.09321
0.16452 | 1.01442 | 0.1059
0.13007 | 1.02661 | 0.12073
0.10309 | 1.04378 | 0.14037
0.08153 | 1.06387 | 0.16936
0.06443 | 1.08363 | 0.20457
0.05102 | 1.0971 | 0.24242
0.04042 | 1.11102 | 0.27625
0.03192 | 1.13572 | 0.30731
0.02528 | 1.16888 | 0.34389
0.01999 | 1.21043 | 0.38414