## Sheet1
20004.453 | 0.40685 | -0.01596
15829.126 | 0.41488 | -0.00172
12516.703 | 0.42369 | 0.00801
9909.4424 | 0.43074 | 0.01756
7835.48 | 0.4356 | 0.02409
6217.2461 | 0.44287 | 0.02975
4905.291 | 0.45211 | 0.03673
3881.2737 | 0.45778 | 0.03928
3070.9827 | 0.46503 | 0.04359
2430.7778 | 0.47303 | 0.04716
1923.1537 | 0.48198 | 0.04938
1522.4358 | 0.48751 | 0.05303
1203.8446 | 0.49673 | 0.05517
952.86591 | 0.50528 | 0.05888
754.27557 | 0.51451 | 0.06124
596.71857 | 0.52351 | 0.06399
471.96338 | 0.53193 | 0.06606
373.20856 | 0.54266 | 0.07034
295.47278 | 0.55162 | 0.07247
233.87738 | 0.56159 | 0.07748
185.05922 | 0.57423 | 0.08024
146.35823 | 0.58397 | 0.08526
115.77804 | 0.59528 | 0.09004
91.6721 | 0.6073 | 0.09777
72.51701 | 0.62039 | 0.10321
57.36816 | 0.63569 | 0.11121
45.3629 | 0.65118 | 0.12031
35.93134 | 0.66977 | 0.13107
28.40909 | 0.69017 | 0.14136
22.48202 | 0.71666 | 0.1521
17.79613 | 0.74601 | 0.15826
14.06813 | 0.77734 | 0.16205
11.1448 | 0.80901 | 0.16022
8.81772 | 0.84065 | 0.15462
6.97545 | 0.86832 | 0.14289
5.5173 | 0.89317 | 0.13223
4.36941 | 0.91244 | 0.1176
3.45686 | 0.92838 | 0.10477
2.73547 | 0.94137 | 0.09182
2.16054 | 0.95108 | 0.08188
1.70952 | 0.9597 | 0.07287
1.35352 | 0.96523 | 0.06753
1.07079 | 0.97076 | 0.06427
0.84734 | 0.97372 | 0.06257
0.67072 | 0.97842 | 0.0618
0.53067 | 0.98356 | 0.06319
0.41976 | 0.98797 | 0.06716
0.33183 | 0.99389 | 0.0729
0.26261 | 1.00178 | 0.08102
0.20791 | 1.01196 | 0.09363
0.16452 | 1.02144 | 0.11263
0.13007 | 1.02848 | 0.13327
0.10309 | 1.03553 | 0.1536
0.08153 | 1.04825 | 0.17341
0.06443 | 1.06398 | 0.19772
0.05102 | 1.08698 | 0.225
0.04042 | 1.11314 | 0.25384
0.03192 | 1.15138 | 0.28679
0.02528 | 1.20309 | 0.33395
0.01999 | 1.2577 | 0.40272