## Sheet1
20004.453 | 0.49849 | -0.01856
15829.126 | 0.50577 | -0.00383
12516.703 | 0.5125 | 0.00987
9909.4424 | 0.52033 | 0.01958
7835.48 | 0.52725 | 0.02895
6217.2461 | 0.53407 | 0.03646
4905.291 | 0.54373 | 0.04288
3881.2737 | 0.5507 | 0.04838
3070.9827 | 0.55965 | 0.0527
2430.7778 | 0.56977 | 0.05883
1923.1537 | 0.5802 | 0.06452
1522.4358 | 0.58813 | 0.06811
1203.8446 | 0.6005 | 0.0752
952.86591 | 0.61262 | 0.07691
754.27557 | 0.62354 | 0.08309
596.71857 | 0.63587 | 0.08537
471.96338 | 0.64945 | 0.0909
373.20856 | 0.66327 | 0.09438
295.47278 | 0.6791 | 0.09938
233.87738 | 0.69388 | 0.10192
185.05922 | 0.70851 | 0.10649
146.35823 | 0.72328 | 0.11064
115.77804 | 0.73918 | 0.11635
91.6721 | 0.75524 | 0.12187
72.51701 | 0.77169 | 0.12938
57.36816 | 0.78977 | 0.13564
45.3629 | 0.81088 | 0.14433
35.93134 | 0.83233 | 0.1531
28.40909 | 0.85988 | 0.1628
22.48202 | 0.88871 | 0.17023
17.79613 | 0.92156 | 0.17552
14.06813 | 0.95655 | 0.17524
11.1448 | 0.99053 | 0.17295
8.81772 | 1.02159 | 0.16475
6.97545 | 1.05027 | 0.15314
5.5173 | 1.07411 | 0.1375
4.36941 | 1.09773 | 0.12471
3.45686 | 1.11346 | 0.10956
2.73547 | 1.12631 | 0.09695
2.16054 | 1.13774 | 0.08504
1.70952 | 1.14458 | 0.07513
1.35352 | 1.15178 | 0.06665
1.07079 | 1.15754 | 0.06166
0.84734 | 1.16241 | 0.05847
0.67072 | 1.1671 | 0.05714
0.53067 | 1.17055 | 0.05676
0.41976 | 1.17555 | 0.05821
0.33183 | 1.1805 | 0.06199
0.26261 | 1.18565 | 0.06818
0.20791 | 1.19043 | 0.07566
0.16452 | 1.19827 | 0.08383
0.13007 | 1.20874 | 0.09629
0.10309 | 1.22045 | 0.11384
0.08153 | 1.23048 | 0.13336
0.06443 | 1.24367 | 0.15548
0.05102 | 1.26229 | 0.17283
0.04042 | 1.28993 | 0.1987
0.03192 | 1.31838 | 0.23304
0.02528 | 1.34712 | 0.26709
0.01999 | 1.38598 | 0.29954