## Sheet1
20004.453 | 0.49701 | -0.01729
15829.126 | 0.5038 | -0.00192
12516.703 | 0.51137 | 0.01061
9909.4424 | 0.51847 | 0.02137
7835.48 | 0.52546 | 0.02991
6217.2461 | 0.53249 | 0.03676
4905.291 | 0.54183 | 0.04299
3881.2737 | 0.55041 | 0.04872
3070.9827 | 0.55854 | 0.05433
2430.7778 | 0.57 | 0.05936
1923.1537 | 0.57953 | 0.06418
1522.4358 | 0.59111 | 0.06914
1203.8446 | 0.59983 | 0.07367
952.86591 | 0.61192 | 0.07849
754.27557 | 0.62408 | 0.082
596.71857 | 0.63751 | 0.08767
471.96338 | 0.65134 | 0.09174
373.20856 | 0.6662 | 0.09549
295.47278 | 0.68045 | 0.10006
233.87738 | 0.69482 | 0.10389
185.05922 | 0.70907 | 0.10706
146.35823 | 0.72522 | 0.11159
115.77804 | 0.74198 | 0.11639
91.6721 | 0.75952 | 0.12104
72.51701 | 0.77613 | 0.12894
57.36816 | 0.79379 | 0.13288
45.3629 | 0.81382 | 0.14108
35.93134 | 0.83855 | 0.15193
28.40909 | 0.86081 | 0.15831
22.48202 | 0.89182 | 0.16664
17.79613 | 0.92626 | 0.16978
14.06813 | 0.95821 | 0.15946
11.1448 | 0.98749 | 0.1656
8.81772 | 1.01237 | 0.14269
6.97545 | 1.05006 | 0.1285
5.5173 | 1.06968 | 0.13288
4.36941 | 1.07048 | 0.11941
3.45686 | 1.07506 | 0.08954
2.73547 | 1.09616 | 0.05987
2.16054 | 1.12775 | 0.04701
1.70952 | 1.15257 | 0.05818
1.35352 | 1.15478 | 0.08329
1.07079 | 1.13013 | 0.10149
0.84734 | 1.0916 | 0.09625
0.67072 | 1.06146 | 0.06845
0.53067 | 1.05409 | 0.01223
0.41976 | 1.08906 | -0.04074
0.33183 | 1.16154 | -0.06058
0.26261 | 1.24079 | -0.0243
0.20791 | 1.29186 | 0.06573
0.16452 | 1.27784 | 0.18525
0.13007 | 1.18977 | 0.28534
0.10309 | 1.04929 | 0.31359
0.08153 | 0.91214 | 0.24373
0.06443 | 0.84412 | 0.10934
0.05102 | 0.90205 | -0.09037
0.04042 | 1.11215 | -0.23521
0.03192 | 1.42699 | -0.23997
0.02528 | 1.72333 | -0.02911
0.01999 | 1.80546 | 0.32899