## Sheet1
20004.453 | 0.4775 | -0.02272
15829.126 | 0.48314 | -0.00777
12516.703 | 0.48927 | 0.00787
9909.4424 | 0.4966 | 0.01632
7835.48 | 0.50335 | 0.02684
6217.2461 | 0.51199 | 0.0329
4905.291 | 0.51876 | 0.03897
3881.2737 | 0.52696 | 0.04572
3070.9827 | 0.53541 | 0.05078
2430.7778 | 0.54416 | 0.0557
1923.1537 | 0.55332 | 0.05975
1522.4358 | 0.56369 | 0.06361
1203.8446 | 0.57525 | 0.06904
952.86591 | 0.58539 | 0.07355
754.27557 | 0.59752 | 0.07824
596.71857 | 0.60834 | 0.0825
471.96338 | 0.62105 | 0.0855
373.20856 | 0.6352 | 0.0884
295.47278 | 0.64969 | 0.09143
233.87738 | 0.66154 | 0.09615
185.05922 | 0.67667 | 0.09985
146.35823 | 0.69382 | 0.10292
115.77804 | 0.70691 | 0.10807
91.6721 | 0.7292 | 0.11241
72.51701 | 0.74618 | 0.11469
57.36816 | 0.76797 | 0.11755
45.3629 | 0.7883 | 0.11734
35.93134 | 0.81034 | 0.1142
28.40909 | 0.83288 | 0.10937
22.48202 | 0.85168 | 0.10252
17.79613 | 0.86696 | 0.09319
14.06813 | 0.881 | 0.08593
11.1448 | 0.89082 | 0.07477
8.81772 | 0.90317 | 0.06659
6.97545 | 0.90755 | 0.06119
5.5173 | 0.91214 | 0.05332
4.36941 | 0.91971 | 0.04542
3.45686 | 0.92802 | 0.04213
2.73547 | 0.93313 | 0.04556
2.16054 | 0.93291 | 0.04663
1.70952 | 0.93187 | 0.04583
1.35352 | 0.93256 | 0.0407
1.07079 | 0.9368 | 0.03502
0.84734 | 0.94784 | 0.03069
0.67072 | 0.96207 | 0.03253
0.53067 | 0.98031 | 0.0443
0.41976 | 0.99093 | 0.068
0.33183 | 0.98739 | 0.09684
0.26261 | 0.96797 | 0.11665
0.20791 | 0.941 | 0.11842
0.16452 | 0.92206 | 0.0956
0.13007 | 0.92943 | 0.05488
0.10309 | 0.98019 | 0.01274
0.08153 | 1.07697 | 0.00063
0.06443 | 1.19245 | 0.04233
0.05102 | 1.30853 | 0.18159
0.04042 | 1.33591 | 0.40311
0.03192 | 1.22008 | 0.63224
0.02528 | 0.95907 | 0.76168
0.01999 | 0.61352 | 0.68219