## Sheet1
20004.453 | 0.47317 | -0.02705
15829.126 | 0.47928 | -0.0109
12516.703 | 0.48555 | 0.00286
9909.4424 | 0.49061 | 0.0138
7835.48 | 0.49729 | 0.02294
6217.2461 | 0.50457 | 0.03059
4905.291 | 0.51176 | 0.03665
3881.2737 | 0.518 | 0.04266
3070.9827 | 0.52692 | 0.04789
2430.7778 | 0.53605 | 0.0537
1923.1537 | 0.5453 | 0.05933
1522.4358 | 0.5558 | 0.06426
1203.8446 | 0.56768 | 0.06859
952.86591 | 0.57795 | 0.07249
754.27557 | 0.58898 | 0.07711
596.71857 | 0.6012 | 0.08195
471.96338 | 0.61315 | 0.08319
373.20856 | 0.62583 | 0.08868
295.47278 | 0.63969 | 0.0924
233.87738 | 0.652 | 0.09584
185.05922 | 0.66729 | 0.09974
146.35823 | 0.68228 | 0.10386
115.77804 | 0.70012 | 0.10734
91.6721 | 0.71663 | 0.11095
72.51701 | 0.73527 | 0.11469
57.36816 | 0.75647 | 0.11884
45.3629 | 0.7769 | 0.11932
35.93134 | 0.79922 | 0.11827
28.40909 | 0.82203 | 0.1121
22.48202 | 0.84122 | 0.10439
17.79613 | 0.86058 | 0.09665
14.06813 | 0.87443 | 0.08582
11.1448 | 0.88466 | 0.07637
8.81772 | 0.89559 | 0.06688
6.97545 | 0.90328 | 0.05862
5.5173 | 0.908 | 0.05429
4.36941 | 0.91293 | 0.04772
3.45686 | 0.91779 | 0.0431
2.73547 | 0.92322 | 0.03755
2.16054 | 0.9299 | 0.03803
1.70952 | 0.93465 | 0.04029
1.35352 | 0.93504 | 0.04395
1.07079 | 0.93407 | 0.04509
0.84734 | 0.93393 | 0.04402
0.67072 | 0.93688 | 0.04242
0.53067 | 0.94255 | 0.03985
0.41976 | 0.95459 | 0.04064
0.33183 | 0.9695 | 0.04829
0.26261 | 0.98297 | 0.06445
0.20791 | 0.9901 | 0.08633
0.16452 | 0.98857 | 0.10812
0.13007 | 0.98196 | 0.12273
0.10309 | 0.9786 | 0.12854
0.08153 | 0.98454 | 0.12991
0.06443 | 1.00173 | 0.1352
0.05102 | 1.02993 | 0.1442
0.04042 | 1.06851 | 0.16469
0.03192 | 1.11445 | 0.20303
0.02528 | 1.15362 | 0.26098
0.01999 | 1.17798 | 0.32783