## Sheet1
20004.453 | 0.40371 | -0.01731
15829.126 | 0.41322 | -0.00338
12516.703 | 0.4198 | 0.00768
9909.4424 | 0.42698 | 0.01722
7835.48 | 0.43326 | 0.0244
6217.2461 | 0.44115 | 0.02923
4905.291 | 0.44637 | 0.03517
3881.2737 | 0.45603 | 0.03975
3070.9827 | 0.46341 | 0.04335
2430.7778 | 0.47164 | 0.04767
1923.1537 | 0.47982 | 0.04996
1522.4358 | 0.48771 | 0.05323
1203.8446 | 0.49639 | 0.05659
952.86591 | 0.50526 | 0.05813
754.27557 | 0.51379 | 0.06124
596.71857 | 0.52281 | 0.06312
471.96338 | 0.532 | 0.06865
373.20856 | 0.54217 | 0.07022
295.47278 | 0.55343 | 0.07327
233.87738 | 0.56363 | 0.07752
185.05922 | 0.57227 | 0.08064
146.35823 | 0.58451 | 0.08489
115.77804 | 0.59515 | 0.08996
91.6721 | 0.60926 | 0.09767
72.51701 | 0.62245 | 0.1029
57.36816 | 0.63744 | 0.11242
45.3629 | 0.65385 | 0.12047
35.93134 | 0.67144 | 0.1304
28.40909 | 0.69395 | 0.1419
22.48202 | 0.71821 | 0.15045
17.79613 | 0.7483 | 0.15836
14.06813 | 0.77889 | 0.16183
11.1448 | 0.81323 | 0.16113
8.81772 | 0.84265 | 0.15537
6.97545 | 0.87075 | 0.14607
5.5173 | 0.89548 | 0.13003
4.36941 | 0.91702 | 0.11899
3.45686 | 0.93175 | 0.1065
2.73547 | 0.94426 | 0.09404
2.16054 | 0.95512 | 0.08329
1.70952 | 0.96187 | 0.0748
1.35352 | 0.96876 | 0.06791
1.07079 | 0.97508 | 0.06378
0.84734 | 0.98126 | 0.06315
0.67072 | 0.98539 | 0.06498
0.53067 | 0.98912 | 0.06825
0.41976 | 0.99189 | 0.07236
0.33183 | 0.99652 | 0.07774
0.26261 | 1.00254 | 0.08539
0.20791 | 1.00991 | 0.09553
0.16452 | 1.02074 | 0.10767
0.13007 | 1.03685 | 0.12413
0.10309 | 1.05673 | 0.14863
0.08153 | 1.07438 | 0.18331
0.06443 | 1.08843 | 0.2221
0.05102 | 1.09478 | 0.25645
0.04042 | 1.107 | 0.28649
0.03192 | 1.13178 | 0.3158
0.02528 | 1.1653 | 0.34939
0.01999 | 1.21242 | 0.38573