## Sheet1
20004.453 | 0.4052 | -0.0171
15829.126 | 0.41271 | -0.00459
12516.703 | 0.41894 | 0.00585
9909.4424 | 0.42646 | 0.01531
7835.48 | 0.43372 | 0.02441
6217.2461 | 0.44227 | 0.03055
4905.291 | 0.44883 | 0.03489
3881.2737 | 0.45619 | 0.03937
3070.9827 | 0.46208 | 0.04363
2430.7778 | 0.47056 | 0.04701
1923.1537 | 0.47786 | 0.05163
1522.4358 | 0.48854 | 0.05335
1203.8446 | 0.49583 | 0.05633
952.86591 | 0.50448 | 0.05822
754.27557 | 0.51255 | 0.06097
596.71857 | 0.523 | 0.06427
471.96338 | 0.53066 | 0.0674
373.20856 | 0.54224 | 0.06957
295.47278 | 0.55276 | 0.07286
233.87738 | 0.56292 | 0.0758
185.05922 | 0.57309 | 0.07988
146.35823 | 0.58327 | 0.085
115.77804 | 0.59718 | 0.09023
91.6721 | 0.60806 | 0.09773
72.51701 | 0.62166 | 0.10373
57.36816 | 0.63442 | 0.11144
45.3629 | 0.65206 | 0.12088
35.93134 | 0.67067 | 0.12992
28.40909 | 0.69246 | 0.14096
22.48202 | 0.71743 | 0.15271
17.79613 | 0.74626 | 0.1578
14.06813 | 0.77786 | 0.16109
11.1448 | 0.80823 | 0.15741
8.81772 | 0.83882 | 0.15263
6.97545 | 0.86682 | 0.14082
5.5173 | 0.88956 | 0.12871
4.36941 | 0.91084 | 0.11485
3.45686 | 0.92613 | 0.10374
2.73547 | 0.93615 | 0.09159
2.16054 | 0.94643 | 0.08136
1.70952 | 0.95345 | 0.07229
1.35352 | 0.9593 | 0.06686
1.07079 | 0.96443 | 0.06273
0.84734 | 0.97029 | 0.06107
0.67072 | 0.97703 | 0.06201
0.53067 | 0.98192 | 0.0675
0.41976 | 0.98464 | 0.07323
0.33183 | 0.98765 | 0.08018
0.26261 | 0.99285 | 0.08751
0.20791 | 0.99974 | 0.09737
0.16452 | 1.00908 | 0.1096
0.13007 | 1.02212 | 0.12441
0.10309 | 1.04091 | 0.14348
0.08153 | 1.0655 | 0.17224
0.06443 | 1.08903 | 0.21169
0.05102 | 1.10363 | 0.25833
0.04042 | 1.11331 | 0.30122
0.03192 | 1.12731 | 0.337
0.02528 | 1.1518 | 0.36977
0.01999 | 1.18948 | 0.40504