## Sheet1
20004.453 | 0.40533 | -0.01615
15829.126 | 0.41067 | -0.00295
12516.703 | 0.42061 | 0.00643
9909.4424 | 0.42769 | 0.01645
7835.48 | 0.43395 | 0.02438
6217.2461 | 0.44039 | 0.02948
4905.291 | 0.4485 | 0.03459
3881.2737 | 0.45522 | 0.03928
3070.9827 | 0.46375 | 0.04206
2430.7778 | 0.47082 | 0.0478
1923.1537 | 0.47982 | 0.05024
1522.4358 | 0.4865 | 0.05379
1203.8446 | 0.49625 | 0.05688
952.86591 | 0.50344 | 0.05723
754.27557 | 0.51289 | 0.06329
596.71857 | 0.52287 | 0.06496
471.96338 | 0.53159 | 0.06684
373.20856 | 0.54226 | 0.06889
295.47278 | 0.5534 | 0.07352
233.87738 | 0.56257 | 0.07715
185.05922 | 0.57317 | 0.08188
146.35823 | 0.58457 | 0.08525
115.77804 | 0.59591 | 0.08945
91.6721 | 0.6074 | 0.09623
72.51701 | 0.62137 | 0.10398
57.36816 | 0.63483 | 0.11084
45.3629 | 0.65217 | 0.12073
35.93134 | 0.67 | 0.12937
28.40909 | 0.69399 | 0.14151
22.48202 | 0.71901 | 0.1491
17.79613 | 0.74635 | 0.15665
14.06813 | 0.77747 | 0.16033
11.1448 | 0.80999 | 0.15851
8.81772 | 0.84111 | 0.15222
6.97545 | 0.86691 | 0.14176
5.5173 | 0.89082 | 0.12957
4.36941 | 0.90912 | 0.11526
3.45686 | 0.92522 | 0.10089
2.73547 | 0.93689 | 0.09179
2.16054 | 0.94697 | 0.08137
1.70952 | 0.95246 | 0.07407
1.35352 | 0.95847 | 0.06751
1.07079 | 0.96347 | 0.06325
0.84734 | 0.96845 | 0.06089
0.67072 | 0.97428 | 0.06141
0.53067 | 0.98064 | 0.06343
0.41976 | 0.9871 | 0.07021
0.33183 | 0.99167 | 0.08076
0.26261 | 0.99465 | 0.09181
0.20791 | 0.99858 | 0.10241
0.16452 | 1.00605 | 0.1141
0.13007 | 1.01618 | 0.12851
0.10309 | 1.02996 | 0.14586
0.08153 | 1.04973 | 0.16629
0.06443 | 1.0768 | 0.19425
0.05102 | 1.11175 | 0.23293
0.04042 | 1.14102 | 0.28907
0.03192 | 1.15804 | 0.35108
0.02528 | 1.17013 | 0.4025
0.01999 | 1.18805 | 0.44475