## Sheet1
20004.453 | 0.40458 | -0.01906
15829.126 | 0.40787 | -0.00284
12516.703 | 0.41513 | 0.00746
9909.4424 | 0.42303 | 0.01778
7835.48 | 0.43027 | 0.0252
6217.2461 | 0.43805 | 0.03053
4905.291 | 0.44744 | 0.03643
3881.2737 | 0.45335 | 0.04015
3070.9827 | 0.46303 | 0.04353
2430.7778 | 0.4689 | 0.04591
1923.1537 | 0.47685 | 0.05171
1522.4358 | 0.4857 | 0.05307
1203.8446 | 0.49433 | 0.05627
952.86591 | 0.50532 | 0.05922
754.27557 | 0.51411 | 0.06172
596.71857 | 0.52347 | 0.06391
471.96338 | 0.53328 | 0.06791
373.20856 | 0.54311 | 0.07166
295.47278 | 0.55409 | 0.07273
233.87738 | 0.5647 | 0.07824
185.05922 | 0.57525 | 0.08122
146.35823 | 0.58309 | 0.08412
115.77804 | 0.59551 | 0.09049
91.6721 | 0.60729 | 0.09607
72.51701 | 0.61919 | 0.10268
57.36816 | 0.63562 | 0.10738
45.3629 | 0.65189 | 0.1167
35.93134 | 0.67143 | 0.12845
28.40909 | 0.688 | 0.13652
22.48202 | 0.71403 | 0.14584
17.79613 | 0.74609 | 0.15156
14.06813 | 0.77756 | 0.1403
11.1448 | 0.79995 | 0.15145
8.81772 | 0.82632 | 0.12304
6.97545 | 0.8658 | 0.11542
5.5173 | 0.87796 | 0.12425
4.36941 | 0.87042 | 0.10678
3.45686 | 0.87699 | 0.07161
2.73547 | 0.90537 | 0.04288
2.16054 | 0.9406 | 0.03948
1.70952 | 0.96065 | 0.06313
1.35352 | 0.95078 | 0.09217
1.07079 | 0.91483 | 0.10539
0.84734 | 0.8738 | 0.08719
0.67072 | 0.85405 | 0.04711
0.53067 | 0.86771 | -0.00678
0.41976 | 0.91586 | -0.03832
0.33183 | 0.97497 | -0.02972
0.26261 | 1.01542 | 0.01557
0.20791 | 1.02027 | 0.07768
0.16452 | 0.99002 | 0.13142
0.13007 | 0.93649 | 0.16276
0.10309 | 0.8752 | 0.16212
0.08153 | 0.82152 | 0.12204
0.06443 | 0.80279 | 0.05477
0.05102 | 0.86007 | -0.05061
0.04042 | 1.0168 | -0.12091
0.03192 | 1.25014 | -0.07924
0.02528 | 1.4741 | 0.13174
0.01999 | 1.57277 | 0.50128