## Sheet1
20004.453 | 0.40017 | -0.01669
15829.126 | 0.40794 | -0.00273
12516.703 | 0.41559 | 0.00897
9909.4424 | 0.42222 | 0.01696
7835.48 | 0.4294 | 0.02415
6217.2461 | 0.439 | 0.03106
4905.291 | 0.44765 | 0.03482
3881.2737 | 0.45465 | 0.03947
3070.9827 | 0.46166 | 0.04503
2430.7778 | 0.46944 | 0.0486
1923.1537 | 0.47734 | 0.05047
1522.4358 | 0.48552 | 0.05275
1203.8446 | 0.49388 | 0.05655
952.86591 | 0.50498 | 0.05816
754.27557 | 0.51514 | 0.06035
596.71857 | 0.52421 | 0.06446
471.96338 | 0.53304 | 0.06678
373.20856 | 0.54379 | 0.06935
295.47278 | 0.55316 | 0.07301
233.87738 | 0.56376 | 0.07792
185.05922 | 0.57447 | 0.08097
146.35823 | 0.58268 | 0.08551
115.77804 | 0.59505 | 0.09055
91.6721 | 0.60631 | 0.09593
72.51701 | 0.61819 | 0.103
57.36816 | 0.63598 | 0.10799
45.3629 | 0.65166 | 0.11644
35.93134 | 0.66963 | 0.13014
28.40909 | 0.68996 | 0.13406
22.48202 | 0.71334 | 0.14411
17.79613 | 0.74416 | 0.15189
14.06813 | 0.77901 | 0.14168
11.1448 | 0.7994 | 0.14796
8.81772 | 0.82997 | 0.12154
6.97545 | 0.86733 | 0.12038
5.5173 | 0.87166 | 0.12235
4.36941 | 0.86714 | 0.09899
3.45686 | 0.8819 | 0.06355
2.73547 | 0.91569 | 0.04388
2.16054 | 0.94674 | 0.05126
1.70952 | 0.95316 | 0.07775
1.35352 | 0.93113 | 0.09987
1.07079 | 0.89238 | 0.09658
0.84734 | 0.86233 | 0.06355
0.67072 | 0.85838 | 0.01866
0.53067 | 0.89085 | -0.02574
0.41976 | 0.94728 | -0.03817
0.33183 | 0.99855 | -0.00956
0.26261 | 1.02084 | 0.04693
0.20791 | 1.00527 | 0.10566
0.16452 | 0.95994 | 0.14454
0.13007 | 0.9028 | 0.15336
0.10309 | 0.851 | 0.13045
0.08153 | 0.81967 | 0.07296
0.06443 | 0.83385 | 0.00106
0.05102 | 0.93509 | -0.08316
0.04042 | 1.11846 | -0.09554
0.03192 | 1.32926 | 0.02574
0.02528 | 1.47394 | 0.29973
0.01999 | 1.43621 | 0.67411