## Sheet1
20004.453 | 0.38564 | -0.02349
15829.126 | 0.39175 | -0.00884
12516.703 | 0.39762 | 0.00236
9909.4424 | 0.40594 | 0.01223
7835.48 | 0.41224 | 0.01884
6217.2461 | 0.41742 | 0.02473
4905.291 | 0.42377 | 0.03093
3881.2737 | 0.43057 | 0.03602
3070.9827 | 0.43831 | 0.03919
2430.7778 | 0.4457 | 0.04071
1923.1537 | 0.45146 | 0.04536
1522.4358 | 0.45949 | 0.04747
1203.8446 | 0.46897 | 0.04982
952.86591 | 0.47543 | 0.05195
754.27557 | 0.48556 | 0.05604
596.71857 | 0.4917 | 0.05832
471.96338 | 0.50079 | 0.06002
373.20856 | 0.50947 | 0.06161
295.47278 | 0.51835 | 0.06736
233.87738 | 0.52735 | 0.07093
185.05922 | 0.54052 | 0.07476
146.35823 | 0.54976 | 0.07972
115.77804 | 0.56309 | 0.08512
91.6721 | 0.57679 | 0.09063
72.51701 | 0.59214 | 0.09211
57.36816 | 0.61157 | 0.09758
45.3629 | 0.62874 | 0.09722
35.93134 | 0.64923 | 0.09361
28.40909 | 0.66567 | 0.08974
22.48202 | 0.68249 | 0.083
17.79613 | 0.69493 | 0.07408
14.06813 | 0.70635 | 0.06661
11.1448 | 0.71347 | 0.05785
8.81772 | 0.7233 | 0.0513
6.97545 | 0.72618 | 0.04686
5.5173 | 0.72942 | 0.04131
4.36941 | 0.73278 | 0.03296
3.45686 | 0.74073 | 0.03125
2.73547 | 0.74529 | 0.03341
2.16054 | 0.74434 | 0.03648
1.70952 | 0.74143 | 0.03663
1.35352 | 0.73978 | 0.03255
1.07079 | 0.74253 | 0.0264
0.84734 | 0.75161 | 0.02086
0.67072 | 0.76557 | 0.02162
0.53067 | 0.78377 | 0.03262
0.41976 | 0.79625 | 0.05644
0.33183 | 0.79333 | 0.0862
0.26261 | 0.7745 | 0.10931
0.20791 | 0.74475 | 0.11424
0.16452 | 0.71927 | 0.09229
0.13007 | 0.71836 | 0.04852
0.10309 | 0.76031 | -0.00149
0.08153 | 0.85308 | -0.02571
0.06443 | 0.97276 | 0.00205
0.05102 | 1.10896 | 0.1305
0.04042 | 1.15795 | 0.35634
0.03192 | 1.05661 | 0.60889
0.02528 | 0.78404 | 0.77337
0.01999 | 0.40513 | 0.71329