## Sheet1
20004.453 | 0.3837 | -0.02331
15829.126 | 0.39103 | -0.00962
12516.703 | 0.39776 | 0.0029
9909.4424 | 0.40473 | 0.0122
7835.48 | 0.41013 | 0.01834
6217.2461 | 0.41571 | 0.02335
4905.291 | 0.42304 | 0.03058
3881.2737 | 0.42934 | 0.03474
3070.9827 | 0.43784 | 0.03932
2430.7778 | 0.44464 | 0.04079
1923.1537 | 0.45239 | 0.04667
1522.4358 | 0.46019 | 0.04902
1203.8446 | 0.46762 | 0.05042
952.86591 | 0.47621 | 0.05402
754.27557 | 0.48359 | 0.05491
596.71857 | 0.49187 | 0.05838
471.96338 | 0.50011 | 0.06123
373.20856 | 0.50885 | 0.06462
295.47278 | 0.51853 | 0.06548
233.87738 | 0.52885 | 0.07011
185.05922 | 0.53765 | 0.07462
146.35823 | 0.54982 | 0.07835
115.77804 | 0.56288 | 0.0849
91.6721 | 0.57615 | 0.0893
72.51701 | 0.59274 | 0.09328
57.36816 | 0.60917 | 0.0968
45.3629 | 0.62991 | 0.09828
35.93134 | 0.64812 | 0.09599
28.40909 | 0.66532 | 0.09034
22.48202 | 0.68241 | 0.08193
17.79613 | 0.69409 | 0.07478
14.06813 | 0.70669 | 0.06649
11.1448 | 0.71309 | 0.05707
8.81772 | 0.72193 | 0.05018
6.97545 | 0.72804 | 0.04649
5.5173 | 0.72739 | 0.04134
4.36941 | 0.73125 | 0.03502
3.45686 | 0.73674 | 0.0298
2.73547 | 0.74359 | 0.02927
2.16054 | 0.74781 | 0.03375
1.70952 | 0.74583 | 0.03766
1.35352 | 0.74282 | 0.03832
1.07079 | 0.74026 | 0.03425
0.84734 | 0.74252 | 0.0268
0.67072 | 0.75159 | 0.02184
0.53067 | 0.76974 | 0.02081
0.41976 | 0.79271 | 0.03321
0.33183 | 0.80912 | 0.0616
0.26261 | 0.80885 | 0.09971
0.20791 | 0.78647 | 0.13159
0.16452 | 0.747 | 0.1415
0.13007 | 0.70893 | 0.11907
0.10309 | 0.698 | 0.06466
0.08153 | 0.73869 | -0.00457
0.06443 | 0.83354 | -0.05049
0.05102 | 1.01132 | -0.03532
0.04042 | 1.19346 | 0.10879
0.03192 | 1.28819 | 0.38989
0.02528 | 1.19563 | 0.7338
0.01999 | 0.86229 | 0.99349