## Sheet1
20004.453 | 0.38431 | -0.02414
15829.126 | 0.3902 | -0.00918
12516.703 | 0.39519 | 0.00145
9909.4424 | 0.40247 | 0.01105
7835.48 | 0.40847 | 0.01792
6217.2461 | 0.41465 | 0.02514
4905.291 | 0.42044 | 0.02856
3881.2737 | 0.42689 | 0.03304
3070.9827 | 0.43474 | 0.03767
2430.7778 | 0.4424 | 0.04219
1923.1537 | 0.45034 | 0.04454
1522.4358 | 0.4557 | 0.04728
1203.8446 | 0.46522 | 0.05104
952.86591 | 0.47263 | 0.05268
754.27557 | 0.48165 | 0.05621
596.71857 | 0.49001 | 0.05813
471.96338 | 0.4978 | 0.06059
373.20856 | 0.50684 | 0.06298
295.47278 | 0.51528 | 0.06688
233.87738 | 0.52525 | 0.0702
185.05922 | 0.53732 | 0.0752
146.35823 | 0.54657 | 0.0794
115.77804 | 0.55979 | 0.08432
91.6721 | 0.57356 | 0.08872
72.51701 | 0.59038 | 0.09248
57.36816 | 0.60691 | 0.09656
45.3629 | 0.62711 | 0.09467
35.93134 | 0.64388 | 0.09211
28.40909 | 0.66295 | 0.08611
22.48202 | 0.67789 | 0.07937
17.79613 | 0.68985 | 0.07307
14.06813 | 0.70096 | 0.0649
11.1448 | 0.71008 | 0.05556
8.81772 | 0.71572 | 0.05032
6.97545 | 0.7197 | 0.0457
5.5173 | 0.72239 | 0.03734
4.36941 | 0.72801 | 0.03232
3.45686 | 0.73415 | 0.03124
2.73547 | 0.73704 | 0.03514
2.16054 | 0.73498 | 0.03651
1.70952 | 0.733 | 0.03388
1.35352 | 0.73346 | 0.02841
1.07079 | 0.73873 | 0.02291
0.84734 | 0.75081 | 0.01998
0.67072 | 0.76451 | 0.02559
0.53067 | 0.77972 | 0.04101
0.41976 | 0.78387 | 0.06678
0.33183 | 0.77237 | 0.09163
0.26261 | 0.74952 | 0.10319
0.20791 | 0.72493 | 0.09405
0.16452 | 0.71388 | 0.06231
0.13007 | 0.73578 | 0.01947
0.10309 | 0.80016 | -0.01284
0.08153 | 0.90455 | -0.00197
0.06443 | 1.01236 | 0.06681
0.05102 | 1.09406 | 0.23374
0.04042 | 1.06337 | 0.45289
0.03192 | 0.88075 | 0.63555
0.02528 | 0.58378 | 0.66967
0.01999 | 0.2754 | 0.45303