## Sheet1
20004.453 | 0.38133 | -0.02961
15829.126 | 0.388 | -0.01515
12516.703 | 0.39316 | -0.00154
9909.4424 | 0.3997 | 0.00716
7835.48 | 0.40408 | 0.01449
6217.2461 | 0.41009 | 0.0214
4905.291 | 0.41847 | 0.02857
3881.2737 | 0.42388 | 0.03273
3070.9827 | 0.43123 | 0.03549
2430.7778 | 0.43817 | 0.04043
1923.1537 | 0.44488 | 0.04383
1522.4358 | 0.45261 | 0.04758
1203.8446 | 0.4605 | 0.05031
952.86591 | 0.46773 | 0.0514
754.27557 | 0.47559 | 0.05515
596.71857 | 0.48434 | 0.05728
471.96338 | 0.49351 | 0.05983
373.20856 | 0.50094 | 0.06367
295.47278 | 0.51168 | 0.06631
233.87738 | 0.52062 | 0.06995
185.05922 | 0.53025 | 0.07316
146.35823 | 0.54039 | 0.07976
115.77804 | 0.55304 | 0.08536
91.6721 | 0.56776 | 0.09054
72.51701 | 0.58317 | 0.09528
57.36816 | 0.6009 | 0.09919
45.3629 | 0.62028 | 0.10046
35.93134 | 0.63823 | 0.09953
28.40909 | 0.65886 | 0.09512
22.48202 | 0.67673 | 0.08945
17.79613 | 0.69117 | 0.08079
14.06813 | 0.70511 | 0.07217
11.1448 | 0.71151 | 0.06235
8.81772 | 0.7197 | 0.05464
6.97545 | 0.72704 | 0.04791
5.5173 | 0.73027 | 0.04425
4.36941 | 0.73402 | 0.03818
3.45686 | 0.73674 | 0.03341
2.73547 | 0.7402 | 0.02992
2.16054 | 0.74561 | 0.02941
1.70952 | 0.74923 | 0.03206
1.35352 | 0.75022 | 0.03494
1.07079 | 0.74941 | 0.0374
0.84734 | 0.74855 | 0.03732
0.67072 | 0.74982 | 0.0368
0.53067 | 0.75443 | 0.03513
0.41976 | 0.76348 | 0.03676
0.33183 | 0.77639 | 0.04322
0.26261 | 0.78917 | 0.05683
0.20791 | 0.79679 | 0.07622
0.16452 | 0.79731 | 0.097
0.13007 | 0.79249 | 0.11172
0.10309 | 0.79092 | 0.1199
0.08153 | 0.79711 | 0.12443
0.06443 | 0.81169 | 0.13171
0.05102 | 0.83483 | 0.14033
0.04042 | 0.87029 | 0.15837
0.03192 | 0.91325 | 0.1906
0.02528 | 0.95382 | 0.24057
0.01999 | 0.97974 | 0.29986