## Sheet1
20004.453 | 0.3816 | -0.02928
15829.126 | 0.38668 | -0.01389
12516.703 | 0.39308 | -0.00223
9909.4424 | 0.39888 | 0.00705
7835.48 | 0.40568 | 0.01482
6217.2461 | 0.40974 | 0.02213
4905.291 | 0.41837 | 0.02743
3881.2737 | 0.42249 | 0.03194
3070.9827 | 0.43235 | 0.03565
2430.7778 | 0.4373 | 0.04097
1923.1537 | 0.44439 | 0.04306
1522.4358 | 0.452 | 0.04712
1203.8446 | 0.45985 | 0.04906
952.86591 | 0.4676 | 0.05203
754.27557 | 0.47582 | 0.05589
596.71857 | 0.48377 | 0.05769
471.96338 | 0.49365 | 0.05952
373.20856 | 0.50132 | 0.06342
295.47278 | 0.51008 | 0.06813
233.87738 | 0.51958 | 0.07036
185.05922 | 0.53051 | 0.07606
146.35823 | 0.53996 | 0.07946
115.77804 | 0.55292 | 0.08424
91.6721 | 0.56838 | 0.08988
72.51701 | 0.58348 | 0.09572
57.36816 | 0.59997 | 0.09872
45.3629 | 0.62064 | 0.10135
35.93134 | 0.64049 | 0.09853
28.40909 | 0.65849 | 0.09545
22.48202 | 0.67495 | 0.08944
17.79613 | 0.69188 | 0.08048
14.06813 | 0.70296 | 0.07068
11.1448 | 0.7136 | 0.06304
8.81772 | 0.71942 | 0.05477
6.97545 | 0.72547 | 0.04769
5.5173 | 0.73049 | 0.04349
4.36941 | 0.73334 | 0.03833
3.45686 | 0.73521 | 0.03458
2.73547 | 0.7377 | 0.0309
2.16054 | 0.74216 | 0.02737
1.70952 | 0.74811 | 0.02839
1.35352 | 0.75231 | 0.03057
1.07079 | 0.75429 | 0.03609
0.84734 | 0.7534 | 0.04129
0.67072 | 0.75222 | 0.04443
0.53067 | 0.75155 | 0.04402
0.41976 | 0.75488 | 0.04315
0.33183 | 0.76312 | 0.04276
0.26261 | 0.77691 | 0.04717
0.20791 | 0.79273 | 0.05877
0.16452 | 0.80633 | 0.07905
0.13007 | 0.8129 | 0.10499
0.10309 | 0.81189 | 0.12802
0.08153 | 0.80808 | 0.14409
0.06443 | 0.81023 | 0.15608
0.05102 | 0.82221 | 0.16182
0.04042 | 0.84505 | 0.17065
0.03192 | 0.87963 | 0.18539
0.02528 | 0.92551 | 0.21226
0.01999 | 0.97717 | 0.25588