## Sheet1
20004.453 | 0.38261 | -0.02864
15829.126 | 0.38847 | -0.01451
12516.703 | 0.39355 | -0.00231
9909.4424 | 0.39904 | 0.00791
7835.48 | 0.40544 | 0.01502
6217.2461 | 0.41145 | 0.02207
4905.291 | 0.41797 | 0.02643
3881.2737 | 0.42488 | 0.03281
3070.9827 | 0.43067 | 0.0366
2430.7778 | 0.43705 | 0.04037
1923.1537 | 0.44437 | 0.04352
1522.4358 | 0.45269 | 0.04724
1203.8446 | 0.46094 | 0.04858
952.86591 | 0.46743 | 0.05141
754.27557 | 0.47746 | 0.05522
596.71857 | 0.48545 | 0.0581
471.96338 | 0.49291 | 0.06096
373.20856 | 0.5023 | 0.06405
295.47278 | 0.51113 | 0.0662
233.87738 | 0.52094 | 0.07097
185.05922 | 0.5317 | 0.07436
146.35823 | 0.54353 | 0.07892
115.77804 | 0.55455 | 0.08333
91.6721 | 0.56827 | 0.08869
72.51701 | 0.58306 | 0.09499
57.36816 | 0.602 | 0.0986
45.3629 | 0.62123 | 0.10103
35.93134 | 0.63983 | 0.09842
28.40909 | 0.65824 | 0.09521
22.48202 | 0.67755 | 0.08835
17.79613 | 0.69154 | 0.0789
14.06813 | 0.70323 | 0.07134
11.1448 | 0.71364 | 0.06105
8.81772 | 0.71892 | 0.05477
6.97545 | 0.72394 | 0.04714
5.5173 | 0.73048 | 0.04184
4.36941 | 0.73523 | 0.03832
3.45686 | 0.73657 | 0.03682
2.73547 | 0.73742 | 0.03353
2.16054 | 0.74007 | 0.02995
1.70952 | 0.74323 | 0.02692
1.35352 | 0.74919 | 0.02691
1.07079 | 0.75574 | 0.03011
0.84734 | 0.75988 | 0.03676
0.67072 | 0.76221 | 0.04444
0.53067 | 0.75962 | 0.05115
0.41976 | 0.75648 | 0.0543
0.33183 | 0.75707 | 0.05473
0.26261 | 0.76298 | 0.05423
0.20791 | 0.7748 | 0.05589
0.16452 | 0.79181 | 0.0635
0.13007 | 0.81179 | 0.07973
0.10309 | 0.82824 | 0.10583
0.08153 | 0.8372 | 0.13801
0.06443 | 0.83968 | 0.16716
0.05102 | 0.83686 | 0.18798
0.04042 | 0.84227 | 0.20007
0.03192 | 0.86156 | 0.21108
0.02528 | 0.89185 | 0.22511
0.01999 | 0.93566 | 0.24561