## Sheet1
20004.453 | 0.3804 | -0.02925
15829.126 | 0.38523 | -0.01383
12516.703 | 0.39181 | -0.00274
9909.4424 | 0.39706 | 0.00756
7835.48 | 0.40265 | 0.01425
6217.2461 | 0.40967 | 0.02164
4905.291 | 0.4168 | 0.02642
3881.2737 | 0.42267 | 0.03323
3070.9827 | 0.42747 | 0.03699
2430.7778 | 0.43646 | 0.03951
1923.1537 | 0.44351 | 0.04481
1522.4358 | 0.45101 | 0.04669
1203.8446 | 0.45861 | 0.05035
952.86591 | 0.46523 | 0.05212
754.27557 | 0.47468 | 0.05454
596.71857 | 0.48208 | 0.05729
471.96338 | 0.49146 | 0.05953
373.20856 | 0.50005 | 0.06356
295.47278 | 0.50785 | 0.06611
233.87738 | 0.51724 | 0.0702
185.05922 | 0.52726 | 0.07433
146.35823 | 0.53972 | 0.07845
115.77804 | 0.55087 | 0.08387
91.6721 | 0.56571 | 0.09085
72.51701 | 0.58033 | 0.09385
57.36816 | 0.5991 | 0.09856
45.3629 | 0.61816 | 0.09835
35.93134 | 0.63671 | 0.0972
28.40909 | 0.65581 | 0.09473
22.48202 | 0.67168 | 0.08717
17.79613 | 0.68702 | 0.07753
14.06813 | 0.6986 | 0.0703
11.1448 | 0.7085 | 0.06108
8.81772 | 0.71496 | 0.05477
6.97545 | 0.71961 | 0.04724
5.5173 | 0.72529 | 0.04119
4.36941 | 0.73054 | 0.03664
3.45686 | 0.73345 | 0.03443
2.73547 | 0.73449 | 0.03433
2.16054 | 0.73488 | 0.03157
1.70952 | 0.73705 | 0.02965
1.35352 | 0.73947 | 0.02719
1.07079 | 0.74573 | 0.02683
0.84734 | 0.75373 | 0.02997
0.67072 | 0.7595 | 0.0372
0.53067 | 0.76269 | 0.04761
0.41976 | 0.76108 | 0.0578
0.33183 | 0.75743 | 0.06429
0.26261 | 0.75681 | 0.06552
0.20791 | 0.76161 | 0.06597
0.16452 | 0.77249 | 0.06717
0.13007 | 0.78993 | 0.0734
0.10309 | 0.81255 | 0.08804
0.08153 | 0.8355 | 0.1142
0.06443 | 0.85249 | 0.14754
0.05102 | 0.85913 | 0.18603
0.04042 | 0.85849 | 0.21631
0.03192 | 0.86276 | 0.23514
0.02528 | 0.88071 | 0.24945
0.01999 | 0.91218 | 0.2643