## Sheet1
20004.453 | 0.37873 | -0.02925
15829.126 | 0.38552 | -0.01449
12516.703 | 0.39046 | -0.00444
9909.4424 | 0.39533 | 0.00719
7835.48 | 0.40102 | 0.01525
6217.2461 | 0.40857 | 0.02079
4905.291 | 0.41397 | 0.02677
3881.2737 | 0.42148 | 0.03161
3070.9827 | 0.42662 | 0.03605
2430.7778 | 0.43474 | 0.03945
1923.1537 | 0.44213 | 0.04452
1522.4358 | 0.44967 | 0.04673
1203.8446 | 0.45697 | 0.0498
952.86591 | 0.46595 | 0.0518
754.27557 | 0.47266 | 0.05386
596.71857 | 0.48118 | 0.05776
471.96338 | 0.48862 | 0.06031
373.20856 | 0.49861 | 0.06425
295.47278 | 0.50775 | 0.06635
233.87738 | 0.51757 | 0.07036
185.05922 | 0.52718 | 0.07433
146.35823 | 0.53929 | 0.07853
115.77804 | 0.55156 | 0.08439
91.6721 | 0.56459 | 0.08858
72.51701 | 0.58031 | 0.09409
57.36816 | 0.59669 | 0.09815
45.3629 | 0.61681 | 0.1
35.93134 | 0.63706 | 0.09751
28.40909 | 0.65329 | 0.09408
22.48202 | 0.67347 | 0.08551
17.79613 | 0.68727 | 0.07747
14.06813 | 0.69642 | 0.07015
11.1448 | 0.70596 | 0.05991
8.81772 | 0.71432 | 0.05263
6.97545 | 0.71887 | 0.04685
5.5173 | 0.72282 | 0.03909
4.36941 | 0.72878 | 0.03674
3.45686 | 0.73139 | 0.0342
2.73547 | 0.73293 | 0.03441
2.16054 | 0.73317 | 0.03157
1.70952 | 0.7362 | 0.02869
1.35352 | 0.74039 | 0.02652
1.07079 | 0.74652 | 0.02727
0.84734 | 0.75373 | 0.03199
0.67072 | 0.75872 | 0.03946
0.53067 | 0.75845 | 0.04998
0.41976 | 0.75566 | 0.0574
0.33183 | 0.75314 | 0.06088
0.26261 | 0.75487 | 0.06126
0.20791 | 0.76257 | 0.06102
0.16452 | 0.77644 | 0.06376
0.13007 | 0.79549 | 0.07384
0.10309 | 0.81714 | 0.09352
0.08153 | 0.83564 | 0.12352
0.06443 | 0.84756 | 0.15749
0.05102 | 0.84694 | 0.19012
0.04042 | 0.84596 | 0.21129
0.03192 | 0.85612 | 0.22507
0.02528 | 0.87987 | 0.23812
0.01999 | 0.91542 | 0.25495