## Sheet1
20004.453 | 0.37613 | -0.02855
15829.126 | 0.38226 | -0.01434
12516.703 | 0.38904 | -0.002
9909.4424 | 0.3936 | 0.00767
7835.48 | 0.39959 | 0.01548
6217.2461 | 0.40667 | 0.0221
4905.291 | 0.41202 | 0.02754
3881.2737 | 0.41956 | 0.03153
3070.9827 | 0.42464 | 0.03636
2430.7778 | 0.43333 | 0.03944
1923.1537 | 0.43954 | 0.04362
1522.4358 | 0.44745 | 0.04552
1203.8446 | 0.45559 | 0.04835
952.86591 | 0.46307 | 0.0512
754.27557 | 0.4712 | 0.05554
596.71857 | 0.47884 | 0.0572
471.96338 | 0.48757 | 0.06036
373.20856 | 0.49492 | 0.06448
295.47278 | 0.50633 | 0.06789
233.87738 | 0.51437 | 0.06844
185.05922 | 0.52457 | 0.07558
146.35823 | 0.53556 | 0.07899
115.77804 | 0.54876 | 0.08503
91.6721 | 0.56282 | 0.08889
72.51701 | 0.57762 | 0.09534
57.36816 | 0.59656 | 0.0985
45.3629 | 0.61489 | 0.10211
35.93134 | 0.63582 | 0.09901
28.40909 | 0.65483 | 0.0965
22.48202 | 0.67216 | 0.08828
17.79613 | 0.68762 | 0.08109
14.06813 | 0.70053 | 0.07276
11.1448 | 0.70834 | 0.06495
8.81772 | 0.71754 | 0.05586
6.97545 | 0.72156 | 0.04854
5.5173 | 0.72646 | 0.04239
4.36941 | 0.73105 | 0.03841
3.45686 | 0.7333 | 0.03433
2.73547 | 0.73749 | 0.03241
2.16054 | 0.73968 | 0.03123
1.70952 | 0.74216 | 0.02981
1.35352 | 0.74473 | 0.02974
1.07079 | 0.74706 | 0.03094
0.84734 | 0.74998 | 0.03277
0.67072 | 0.75353 | 0.03557
0.53067 | 0.75696 | 0.0403
0.41976 | 0.7599 | 0.04541
0.33183 | 0.76461 | 0.05043
0.26261 | 0.77055 | 0.05769
0.20791 | 0.77766 | 0.06685
0.16452 | 0.78395 | 0.07879
0.13007 | 0.7905 | 0.09068
0.10309 | 0.79875 | 0.10289
0.08153 | 0.81114 | 0.11757
0.06443 | 0.82596 | 0.1362
0.05102 | 0.84042 | 0.15766
0.04042 | 0.85813 | 0.17942
0.03192 | 0.88452 | 0.20267
0.02528 | 0.91802 | 0.23514
0.01999 | 0.95055 | 0.27682