## Sheet1
20004.453 | 0.37693 | -0.03053
15829.126 | 0.38118 | -0.01599
12516.703 | 0.38704 | -0.00359
9909.4424 | 0.39247 | 0.00664
7835.48 | 0.3987 | 0.01399
6217.2461 | 0.40466 | 0.02093
4905.291 | 0.41063 | 0.02761
3881.2737 | 0.41599 | 0.03131
3070.9827 | 0.42641 | 0.03615
2430.7778 | 0.43061 | 0.04042
1923.1537 | 0.4373 | 0.04248
1522.4358 | 0.4461 | 0.04689
1203.8446 | 0.4525 | 0.04955
952.86591 | 0.46003 | 0.05199
754.27557 | 0.46944 | 0.05459
596.71857 | 0.47912 | 0.05683
471.96338 | 0.48575 | 0.0607
373.20856 | 0.49476 | 0.06316
295.47278 | 0.50343 | 0.06581
233.87738 | 0.51203 | 0.06924
185.05922 | 0.52296 | 0.07419
146.35823 | 0.53407 | 0.07894
115.77804 | 0.546 | 0.08546
91.6721 | 0.56019 | 0.08988
72.51701 | 0.57589 | 0.09265
57.36816 | 0.59207 | 0.09724
45.3629 | 0.61254 | 0.09834
35.93134 | 0.63203 | 0.09988
28.40909 | 0.65143 | 0.09398
22.48202 | 0.66888 | 0.08722
17.79613 | 0.68415 | 0.07881
14.06813 | 0.69438 | 0.06964
11.1448 | 0.70525 | 0.06212
8.81772 | 0.71205 | 0.05431
6.97545 | 0.71873 | 0.04692
5.5173 | 0.7216 | 0.04121
4.36941 | 0.7258 | 0.03661
3.45686 | 0.72903 | 0.03396
2.73547 | 0.73222 | 0.03137
2.16054 | 0.73461 | 0.03021
1.70952 | 0.73715 | 0.0295
1.35352 | 0.73888 | 0.03003
1.07079 | 0.74142 | 0.03152
0.84734 | 0.74413 | 0.03329
0.67072 | 0.74767 | 0.03543
0.53067 | 0.75116 | 0.03966
0.41976 | 0.75504 | 0.04534
0.33183 | 0.75882 | 0.05071
0.26261 | 0.7643 | 0.05729
0.20791 | 0.77163 | 0.06607
0.16452 | 0.77937 | 0.07776
0.13007 | 0.78634 | 0.09071
0.10309 | 0.79361 | 0.10395
0.08153 | 0.80478 | 0.11773
0.06443 | 0.81878 | 0.13548
0.05102 | 0.83552 | 0.15672
0.04042 | 0.85295 | 0.18007
0.03192 | 0.87581 | 0.20192
0.02528 | 0.90698 | 0.23173
0.01999 | 0.94518 | 0.27085