## Sheet1
20004.453 | 0.37453 | -0.02973
15829.126 | 0.38143 | -0.01579
12516.703 | 0.38606 | -0.00313
9909.4424 | 0.39319 | 0.00654
7835.48 | 0.39726 | 0.01489
6217.2461 | 0.40506 | 0.02115
4905.291 | 0.41011 | 0.02814
3881.2737 | 0.41641 | 0.03267
3070.9827 | 0.42317 | 0.03619
2430.7778 | 0.4294 | 0.04059
1923.1537 | 0.43892 | 0.04237
1522.4358 | 0.44744 | 0.04521
1203.8446 | 0.45103 | 0.05038
952.86591 | 0.45983 | 0.05199
754.27557 | 0.46893 | 0.05468
596.71857 | 0.47606 | 0.05649
471.96338 | 0.48547 | 0.06038
373.20856 | 0.49427 | 0.06353
295.47278 | 0.50284 | 0.06592
233.87738 | 0.51259 | 0.06915
185.05922 | 0.52263 | 0.0739
146.35823 | 0.53325 | 0.07905
115.77804 | 0.5458 | 0.08324
91.6721 | 0.55861 | 0.08903
72.51701 | 0.57646 | 0.095
57.36816 | 0.593 | 0.09763
45.3629 | 0.61086 | 0.0995
35.93134 | 0.63184 | 0.09769
28.40909 | 0.65131 | 0.09402
22.48202 | 0.66724 | 0.08648
17.79613 | 0.68266 | 0.07723
14.06813 | 0.69524 | 0.06887
11.1448 | 0.70303 | 0.06037
8.81772 | 0.71096 | 0.05398
6.97545 | 0.71744 | 0.04703
5.5173 | 0.72028 | 0.04068
4.36941 | 0.72541 | 0.03696
3.45686 | 0.72757 | 0.03265
2.73547 | 0.73117 | 0.03135
2.16054 | 0.73356 | 0.02997
1.70952 | 0.73585 | 0.02949
1.35352 | 0.73828 | 0.02973
1.07079 | 0.74101 | 0.03144
0.84734 | 0.74309 | 0.03302
0.67072 | 0.74584 | 0.0365
0.53067 | 0.74943 | 0.03944
0.41976 | 0.75391 | 0.04478
0.33183 | 0.75807 | 0.0513
0.26261 | 0.76292 | 0.05794
0.20791 | 0.76954 | 0.06555
0.16452 | 0.77806 | 0.0764
0.13007 | 0.78623 | 0.08986
0.10309 | 0.79406 | 0.10484
0.08153 | 0.80333 | 0.11964
0.06443 | 0.81637 | 0.13674
0.05102 | 0.83424 | 0.15582
0.04042 | 0.85242 | 0.18055
0.03192 | 0.87325 | 0.20653
0.02528 | 0.90164 | 0.23178
0.01999 | 0.93919 | 0.26477