## Sheet1
20004.453 | 0.37721 | -0.02936
15829.126 | 0.38264 | -0.01521
12516.703 | 0.38652 | -0.00272
9909.4424 | 0.39218 | 0.00831
7835.48 | 0.3992 | 0.01482
6217.2461 | 0.40417 | 0.02303
4905.291 | 0.40955 | 0.02564
3881.2737 | 0.41739 | 0.03188
3070.9827 | 0.42388 | 0.03677
2430.7778 | 0.43015 | 0.03942
1923.1537 | 0.43695 | 0.04246
1522.4358 | 0.44509 | 0.0457
1203.8446 | 0.45268 | 0.04852
952.86591 | 0.46048 | 0.0528
754.27557 | 0.46966 | 0.05491
596.71857 | 0.47617 | 0.05564
471.96338 | 0.48498 | 0.06156
373.20856 | 0.49493 | 0.06265
295.47278 | 0.50531 | 0.06663
233.87738 | 0.51294 | 0.0712
185.05922 | 0.52262 | 0.07332
146.35823 | 0.53504 | 0.08035
115.77804 | 0.54708 | 0.0834
91.6721 | 0.5614 | 0.08958
72.51701 | 0.57693 | 0.09342
57.36816 | 0.59557 | 0.09722
45.3629 | 0.61463 | 0.09932
35.93134 | 0.63307 | 0.0974
28.40909 | 0.65106 | 0.09271
22.48202 | 0.66979 | 0.08715
17.79613 | 0.68408 | 0.07937
14.06813 | 0.69726 | 0.06973
11.1448 | 0.70519 | 0.06053
8.81772 | 0.71275 | 0.05281
6.97545 | 0.71778 | 0.04681
5.5173 | 0.72238 | 0.04142
4.36941 | 0.72565 | 0.03709
3.45686 | 0.72877 | 0.03311
2.73547 | 0.73214 | 0.03171
2.16054 | 0.73484 | 0.03085
1.70952 | 0.737 | 0.03011
1.35352 | 0.73952 | 0.02936
1.07079 | 0.74237 | 0.03106
0.84734 | 0.74476 | 0.03301
0.67072 | 0.74739 | 0.03632
0.53067 | 0.75136 | 0.0395
0.41976 | 0.75518 | 0.04445
0.33183 | 0.75975 | 0.05094
0.26261 | 0.76452 | 0.05843
0.20791 | 0.77075 | 0.06597
0.16452 | 0.77896 | 0.07552
0.13007 | 0.78874 | 0.08873
0.10309 | 0.7971 | 0.10441
0.08153 | 0.80517 | 0.12101
0.06443 | 0.81681 | 0.13844
0.05102 | 0.83451 | 0.15581
0.04042 | 0.85429 | 0.18007
0.03192 | 0.87549 | 0.20786
0.02528 | 0.90124 | 0.2338
0.01999 | 0.93735 | 0.26269