## Sheet1
20004.453 | 0.40754 | -0.01813
15829.126 | 0.41524 | -0.00096
12516.703 | 0.42308 | 0.0077
9909.4424 | 0.43124 | 0.01779
7835.48 | 0.43763 | 0.02374
6217.2461 | 0.44459 | 0.02999
4905.291 | 0.45005 | 0.03662
3881.2737 | 0.45876 | 0.04023
3070.9827 | 0.46719 | 0.04374
2430.7778 | 0.47312 | 0.04715
1923.1537 | 0.48208 | 0.05073
1522.4358 | 0.48924 | 0.05454
1203.8446 | 0.49815 | 0.05643
952.86591 | 0.50624 | 0.05814
754.27557 | 0.51557 | 0.06106
596.71857 | 0.52508 | 0.06381
471.96338 | 0.53373 | 0.06676
373.20856 | 0.5446 | 0.06899
295.47278 | 0.55259 | 0.0726
233.87738 | 0.56157 | 0.07568
185.05922 | 0.57326 | 0.07955
146.35823 | 0.5845 | 0.0848
115.77804 | 0.59602 | 0.08903
91.6721 | 0.60715 | 0.09629
72.51701 | 0.62054 | 0.10267
57.36816 | 0.63439 | 0.1111
45.3629 | 0.65301 | 0.12163
35.93134 | 0.66842 | 0.1298
28.40909 | 0.69112 | 0.14068
22.48202 | 0.71793 | 0.15132
17.79613 | 0.74563 | 0.15762
14.06813 | 0.77697 | 0.16199
11.1448 | 0.80879 | 0.16046
8.81772 | 0.84118 | 0.15341
6.97545 | 0.86972 | 0.14355
5.5173 | 0.89277 | 0.13214
4.36941 | 0.91072 | 0.11558
3.45686 | 0.9279 | 0.10312
2.73547 | 0.94042 | 0.09155
2.16054 | 0.94903 | 0.08142
1.70952 | 0.95663 | 0.07309
1.35352 | 0.96247 | 0.06675
1.07079 | 0.96769 | 0.06237
0.84734 | 0.9726 | 0.06001
0.67072 | 0.97763 | 0.06046
0.53067 | 0.98359 | 0.06305
0.41976 | 0.98859 | 0.0696
0.33183 | 0.99215 | 0.07764
0.26261 | 0.99653 | 0.08591
0.20791 | 1.00264 | 0.09516
0.16452 | 1.01147 | 0.10843
0.13007 | 1.02197 | 0.12452
0.10309 | 1.03511 | 0.14187
0.08153 | 1.05532 | 0.16271
0.06443 | 1.08066 | 0.19291
0.05102 | 1.10775 | 0.23339
0.04042 | 1.12823 | 0.28234
0.03192 | 1.14387 | 0.32681
0.02528 | 1.16603 | 0.36571
0.01999 | 1.20099 | 0.40474