## Sheet1
20004.453 | 0.40422 | -0.01722
15829.126 | 0.41315 | -0.0028
12516.703 | 0.4217 | 0.00821
9909.4424 | 0.42886 | 0.01742
7835.48 | 0.43376 | 0.02349
6217.2461 | 0.44349 | 0.02961
4905.291 | 0.44998 | 0.03558
3881.2737 | 0.45728 | 0.04064
3070.9827 | 0.46531 | 0.04385
2430.7778 | 0.47188 | 0.04653
1923.1537 | 0.48032 | 0.05135
1522.4358 | 0.48839 | 0.05263
1203.8446 | 0.49634 | 0.05641
952.86591 | 0.50587 | 0.05804
754.27557 | 0.51439 | 0.05927
596.71857 | 0.52308 | 0.06404
471.96338 | 0.53262 | 0.06742
373.20856 | 0.54238 | 0.06994
295.47278 | 0.55084 | 0.07353
233.87738 | 0.56148 | 0.07702
185.05922 | 0.57345 | 0.07994
146.35823 | 0.5831 | 0.08602
115.77804 | 0.59515 | 0.09195
91.6721 | 0.60727 | 0.09616
72.51701 | 0.6198 | 0.10279
57.36816 | 0.63404 | 0.11129
45.3629 | 0.65174 | 0.12031
35.93134 | 0.66772 | 0.13121
28.40909 | 0.69103 | 0.13957
22.48202 | 0.71583 | 0.15153
17.79613 | 0.74622 | 0.15693
14.06813 | 0.77518 | 0.15991
11.1448 | 0.80796 | 0.15717
8.81772 | 0.83797 | 0.15101
6.97545 | 0.8685 | 0.14109
5.5173 | 0.88804 | 0.12888
4.36941 | 0.9096 | 0.115
3.45686 | 0.9243 | 0.10258
2.73547 | 0.93669 | 0.08922
2.16054 | 0.94742 | 0.07955
1.70952 | 0.95438 | 0.07295
1.35352 | 0.95899 | 0.06658
1.07079 | 0.96415 | 0.06237
0.84734 | 0.96878 | 0.06054
0.67072 | 0.97324 | 0.06102
0.53067 | 0.97765 | 0.06207
0.41976 | 0.98371 | 0.06544
0.33183 | 0.99062 | 0.07282
0.26261 | 0.99807 | 0.08462
0.20791 | 1.00341 | 0.09946
0.16452 | 1.00835 | 0.114
0.13007 | 1.01587 | 0.12892
0.10309 | 1.02805 | 0.14603
0.08153 | 1.04357 | 0.1672
0.06443 | 1.06291 | 0.19271
0.05102 | 1.08691 | 0.21775
0.04042 | 1.12416 | 0.25153
0.03192 | 1.16592 | 0.3035
0.02528 | 1.20044 | 0.3689
0.01999 | 1.22478 | 0.43467