## Sheet1
20004.453 | 0.40287 | -0.01801
15829.126 | 0.41039 | -0.00311
12516.703 | 0.41699 | 0.00787
9909.4424 | 0.42469 | 0.01725
7835.48 | 0.4316 | 0.02436
6217.2461 | 0.43874 | 0.02889
4905.291 | 0.44728 | 0.03424
3881.2737 | 0.45448 | 0.03861
3070.9827 | 0.46065 | 0.0434
2430.7778 | 0.46937 | 0.04586
1923.1537 | 0.47781 | 0.05096
1522.4358 | 0.48577 | 0.05121
1203.8446 | 0.49219 | 0.05513
952.86591 | 0.50236 | 0.0595
754.27557 | 0.51152 | 0.06097
596.71857 | 0.52093 | 0.06505
471.96338 | 0.5298 | 0.0664
373.20856 | 0.53897 | 0.07057
295.47278 | 0.54919 | 0.07206
233.87738 | 0.56114 | 0.07551
185.05922 | 0.57041 | 0.08029
146.35823 | 0.5823 | 0.0856
115.77804 | 0.59217 | 0.08954
91.6721 | 0.6062 | 0.09538
72.51701 | 0.61788 | 0.10319
57.36816 | 0.63295 | 0.11195
45.3629 | 0.65 | 0.12029
35.93134 | 0.66832 | 0.13153
28.40909 | 0.69125 | 0.13959
22.48202 | 0.71617 | 0.15167
17.79613 | 0.74383 | 0.15676
14.06813 | 0.77557 | 0.15899
11.1448 | 0.80676 | 0.15492
8.81772 | 0.83715 | 0.15039
6.97545 | 0.86544 | 0.14091
5.5173 | 0.88807 | 0.12619
4.36941 | 0.9075 | 0.11467
3.45686 | 0.92239 | 0.10143
2.73547 | 0.93465 | 0.08863
2.16054 | 0.94442 | 0.07913
1.70952 | 0.94997 | 0.07214
1.35352 | 0.95611 | 0.06636
1.07079 | 0.96068 | 0.06237
0.84734 | 0.96473 | 0.06026
0.67072 | 0.96959 | 0.06084
0.53067 | 0.97434 | 0.06181
0.41976 | 0.98067 | 0.06659
0.33183 | 0.98798 | 0.07509
0.26261 | 0.99347 | 0.08735
0.20791 | 0.99754 | 0.10106
0.16452 | 1.00276 | 0.11334
0.13007 | 1.01132 | 0.12834
0.10309 | 1.02387 | 0.14634
0.08153 | 1.03851 | 0.16769
0.06443 | 1.05889 | 0.19265
0.05102 | 1.0878 | 0.2196
0.04042 | 1.12578 | 0.26007
0.03192 | 1.16293 | 0.31908
0.02528 | 1.18644 | 0.38313
0.01999 | 1.20616 | 0.44112