## Sheet1
20004.453 | 0.49838 | -0.01777
15829.126 | 0.50398 | -0.00359
12516.703 | 0.51164 | 0.01038
9909.4424 | 0.51911 | 0.01907
7835.48 | 0.52496 | 0.02835
6217.2461 | 0.53375 | 0.03605
4905.291 | 0.54004 | 0.04325
3881.2737 | 0.55045 | 0.04851
3070.9827 | 0.55876 | 0.05425
2430.7778 | 0.56632 | 0.0594
1923.1537 | 0.57729 | 0.06393
1522.4358 | 0.58778 | 0.06894
1203.8446 | 0.59862 | 0.0735
952.86591 | 0.61011 | 0.07812
754.27557 | 0.62223 | 0.08311
596.71857 | 0.63589 | 0.08694
471.96338 | 0.64986 | 0.09099
373.20856 | 0.66315 | 0.09451
295.47278 | 0.67699 | 0.09902
233.87738 | 0.69235 | 0.10333
185.05922 | 0.70719 | 0.10711
146.35823 | 0.72405 | 0.11145
115.77804 | 0.73877 | 0.11704
91.6721 | 0.75584 | 0.12196
72.51701 | 0.77228 | 0.12965
57.36816 | 0.79071 | 0.13745
45.3629 | 0.81056 | 0.14522
35.93134 | 0.83333 | 0.1545
28.40909 | 0.85798 | 0.16364
22.48202 | 0.88834 | 0.172
17.79613 | 0.92191 | 0.17643
14.06813 | 0.95525 | 0.17749
11.1448 | 0.98818 | 0.17464
8.81772 | 1.02105 | 0.1671
6.97545 | 1.05016 | 0.15184
5.5173 | 1.0754 | 0.13954
4.36941 | 1.09772 | 0.12438
3.45686 | 1.11407 | 0.11078
2.73547 | 1.12708 | 0.09697
2.16054 | 1.13747 | 0.0845
1.70952 | 1.14709 | 0.07543
1.35352 | 1.15349 | 0.06749
1.07079 | 1.15886 | 0.06241
0.84734 | 1.16337 | 0.05839
0.67072 | 1.16734 | 0.0561
0.53067 | 1.17242 | 0.05649
0.41976 | 1.17637 | 0.05872
0.33183 | 1.1809 | 0.06166
0.26261 | 1.18676 | 0.06646
0.20791 | 1.19347 | 0.07451
0.16452 | 1.20115 | 0.08645
0.13007 | 1.20816 | 0.0996
0.10309 | 1.21691 | 0.11259
0.08153 | 1.2304 | 0.12781
0.06443 | 1.24848 | 0.14931
0.05102 | 1.26628 | 0.17583
0.04042 | 1.28548 | 0.20222
0.03192 | 1.31476 | 0.22853
0.02528 | 1.3541 | 0.26228
0.01999 | 1.39917 | 0.30594