## Sheet1
20004.453 | 0.47094 | -0.02679
15829.126 | 0.479 | -0.00995
12516.703 | 0.48442 | 0.00022
9909.4424 | 0.48967 | 0.01339
7835.48 | 0.49635 | 0.0222
6217.2461 | 0.50214 | 0.03147
4905.291 | 0.51107 | 0.03805
3881.2737 | 0.51797 | 0.04407
3070.9827 | 0.52512 | 0.0492
2430.7778 | 0.53414 | 0.05509
1923.1537 | 0.54443 | 0.0593
1522.4358 | 0.55582 | 0.06444
1203.8446 | 0.56526 | 0.06939
952.86591 | 0.57583 | 0.07516
754.27557 | 0.58672 | 0.07893
596.71857 | 0.60003 | 0.08319
471.96338 | 0.61297 | 0.08559
373.20856 | 0.62629 | 0.08968
295.47278 | 0.63917 | 0.09348
233.87738 | 0.6536 | 0.0967
185.05922 | 0.66834 | 0.1008
146.35823 | 0.68373 | 0.10337
115.77804 | 0.70089 | 0.10833
91.6721 | 0.71665 | 0.11203
72.51701 | 0.73611 | 0.11642
57.36816 | 0.7582 | 0.12098
45.3629 | 0.77974 | 0.12078
35.93134 | 0.80266 | 0.11855
28.40909 | 0.82371 | 0.11427
22.48202 | 0.84677 | 0.10846
17.79613 | 0.86306 | 0.09775
14.06813 | 0.87783 | 0.08756
11.1448 | 0.88907 | 0.078
8.81772 | 0.90054 | 0.06855
6.97545 | 0.90719 | 0.06085
5.5173 | 0.91254 | 0.05495
4.36941 | 0.91906 | 0.04577
3.45686 | 0.92344 | 0.04361
2.73547 | 0.92786 | 0.0415
2.16054 | 0.93117 | 0.03844
1.70952 | 0.93453 | 0.03704
1.35352 | 0.93785 | 0.03724
1.07079 | 0.9412 | 0.03803
0.84734 | 0.94456 | 0.03877
0.67072 | 0.94876 | 0.04152
0.53067 | 0.9533 | 0.04502
0.41976 | 0.95683 | 0.05017
0.33183 | 0.9613 | 0.05563
0.26261 | 0.96761 | 0.0619
0.20791 | 0.97513 | 0.07044
0.16452 | 0.98336 | 0.08237
0.13007 | 0.98996 | 0.09498
0.10309 | 0.99804 | 0.10784
0.08153 | 1.00959 | 0.12177
0.06443 | 1.02354 | 0.141
0.05102 | 1.04058 | 0.16364
0.04042 | 1.05653 | 0.18888
0.03192 | 1.07988 | 0.21328
0.02528 | 1.11112 | 0.24494
0.01999 | 1.1492 | 0.28754