## Sheet1
20004.453 | 0.47205 | -0.0258
15829.126 | 0.47827 | -0.01155
12516.703 | 0.48252 | 0.0017
9909.4424 | 0.48839 | 0.01162
7835.48 | 0.49563 | 0.02169
6217.2461 | 0.5031 | 0.02971
4905.291 | 0.50917 | 0.03878
3881.2737 | 0.51861 | 0.04408
3070.9827 | 0.5257 | 0.05006
2430.7778 | 0.53447 | 0.05407
1923.1537 | 0.54521 | 0.05845
1522.4358 | 0.55504 | 0.06379
1203.8446 | 0.56422 | 0.06942
952.86591 | 0.57503 | 0.07412
754.27557 | 0.58666 | 0.07656
596.71857 | 0.59901 | 0.08175
471.96338 | 0.61115 | 0.08403
373.20856 | 0.62538 | 0.08838
295.47278 | 0.63862 | 0.09252
233.87738 | 0.65277 | 0.09636
185.05922 | 0.66475 | 0.09852
146.35823 | 0.68117 | 0.10326
115.77804 | 0.69691 | 0.10701
91.6721 | 0.71518 | 0.11127
72.51701 | 0.7342 | 0.1159
57.36816 | 0.75442 | 0.11874
45.3629 | 0.77644 | 0.11954
35.93134 | 0.8002 | 0.11695
28.40909 | 0.82144 | 0.11287
22.48202 | 0.83953 | 0.10634
17.79613 | 0.8591 | 0.09623
14.06813 | 0.87357 | 0.08566
11.1448 | 0.88653 | 0.07668
8.81772 | 0.89577 | 0.06722
6.97545 | 0.90348 | 0.06042
5.5173 | 0.90889 | 0.0523
4.36941 | 0.91371 | 0.04682
3.45686 | 0.91849 | 0.04466
2.73547 | 0.92232 | 0.03997
2.16054 | 0.92637 | 0.03754
1.70952 | 0.92894 | 0.03709
1.35352 | 0.93209 | 0.03612
1.07079 | 0.93583 | 0.03662
0.84734 | 0.93949 | 0.0382
0.67072 | 0.94358 | 0.04091
0.53067 | 0.94729 | 0.04507
0.41976 | 0.95095 | 0.04986
0.33183 | 0.95626 | 0.05455
0.26261 | 0.96334 | 0.06156
0.20791 | 0.97 | 0.07164
0.16452 | 0.97615 | 0.08267
0.13007 | 0.98356 | 0.09403
0.10309 | 0.99282 | 0.10604
0.08153 | 1.00677 | 0.12195
0.06443 | 1.02057 | 0.14186
0.05102 | 1.03422 | 0.16355
0.04042 | 1.053 | 0.18532
0.03192 | 1.07949 | 0.21238
0.02528 | 1.11095 | 0.24981
0.01999 | 1.14087 | 0.2958