## Sheet1
20004.453 | 0.47387 | -0.02719
15829.126 | 0.47908 | -0.01015
12516.703 | 0.48501 | 0.00326
9909.4424 | 0.48935 | 0.01338
7835.48 | 0.49734 | 0.02137
6217.2461 | 0.50316 | 0.02976
4905.291 | 0.51239 | 0.03772
3881.2737 | 0.52021 | 0.04412
3070.9827 | 0.5283 | 0.0492
2430.7778 | 0.53724 | 0.0556
1923.1537 | 0.54682 | 0.05915
1522.4358 | 0.55595 | 0.06523
1203.8446 | 0.56517 | 0.06885
952.86591 | 0.57785 | 0.07472
754.27557 | 0.58902 | 0.07862
596.71857 | 0.60251 | 0.08273
471.96338 | 0.61394 | 0.08598
373.20856 | 0.62649 | 0.09
295.47278 | 0.64121 | 0.09375
233.87738 | 0.65512 | 0.09653
185.05922 | 0.66871 | 0.10078
146.35823 | 0.68451 | 0.10503
115.77804 | 0.70163 | 0.10756
91.6721 | 0.71992 | 0.1128
72.51701 | 0.73666 | 0.116
57.36816 | 0.75924 | 0.11921
45.3629 | 0.77978 | 0.12034
35.93134 | 0.80363 | 0.11933
28.40909 | 0.82788 | 0.11559
22.48202 | 0.84627 | 0.10625
17.79613 | 0.86421 | 0.09718
14.06813 | 0.87912 | 0.08732
11.1448 | 0.88955 | 0.07669
8.81772 | 0.9 | 0.06802
6.97545 | 0.90775 | 0.05935
5.5173 | 0.91362 | 0.05388
4.36941 | 0.91865 | 0.04679
3.45686 | 0.92346 | 0.04368
2.73547 | 0.92741 | 0.04089
2.16054 | 0.93045 | 0.03837
1.70952 | 0.93468 | 0.03728
1.35352 | 0.93762 | 0.037
1.07079 | 0.94108 | 0.03734
0.84734 | 0.94364 | 0.03869
0.67072 | 0.94782 | 0.04169
0.53067 | 0.9524 | 0.04413
0.41976 | 0.95677 | 0.04968
0.33183 | 0.96135 | 0.0552
0.26261 | 0.96695 | 0.06165
0.20791 | 0.97441 | 0.07004
0.16452 | 0.98312 | 0.08087
0.13007 | 0.99133 | 0.0948
0.10309 | 0.99871 | 0.10867
0.08153 | 1.00856 | 0.1231
0.06443 | 1.02168 | 0.14105
0.05102 | 1.0395 | 0.16234
0.04042 | 1.05769 | 0.18919
0.03192 | 1.07795 | 0.21573
0.02528 | 1.10741 | 0.24409
0.01999 | 1.14642 | 0.28254