## Sheet1
20004.453 | 0.4981 | -0.0179
15829.126 | 0.50445 | -0.00324
12516.703 | 0.5143 | 0.01036
9909.4424 | 0.51992 | 0.02092
7835.48 | 0.52645 | 0.0285
6217.2461 | 0.53655 | 0.03539
4905.291 | 0.54417 | 0.04248
3881.2737 | 0.55231 | 0.04688
3070.9827 | 0.56147 | 0.05393
2430.7778 | 0.56999 | 0.05862
1923.1537 | 0.58016 | 0.06535
1522.4358 | 0.59125 | 0.0668
1203.8446 | 0.60068 | 0.07309
952.86591 | 0.61311 | 0.07805
754.27557 | 0.62492 | 0.08287
596.71857 | 0.63785 | 0.08646
471.96338 | 0.6508 | 0.09057
373.20856 | 0.66456 | 0.09326
295.47278 | 0.67925 | 0.09902
233.87738 | 0.69445 | 0.10292
185.05922 | 0.71056 | 0.10678
146.35823 | 0.72337 | 0.11173
115.77804 | 0.74054 | 0.11737
91.6721 | 0.75798 | 0.12195
72.51701 | 0.77339 | 0.12736
57.36816 | 0.79265 | 0.13601
45.3629 | 0.81243 | 0.14485
35.93134 | 0.83526 | 0.15422
28.40909 | 0.86159 | 0.16263
22.48202 | 0.89084 | 0.17029
17.79613 | 0.9227 | 0.17524
14.06813 | 0.95553 | 0.17652
11.1448 | 0.98943 | 0.17151
8.81772 | 1.02254 | 0.16375
6.97545 | 1.05158 | 0.15394
5.5173 | 1.07738 | 0.13803
4.36941 | 1.0974 | 0.12514
3.45686 | 1.11467 | 0.1093
2.73547 | 1.12858 | 0.09561
2.16054 | 1.13878 | 0.08482
1.70952 | 1.1468 | 0.07569
1.35352 | 1.15311 | 0.06713
1.07079 | 1.15862 | 0.06175
0.84734 | 1.16372 | 0.05849
0.67072 | 1.16771 | 0.05593
0.53067 | 1.17156 | 0.05609
0.41976 | 1.17685 | 0.05755
0.33183 | 1.18237 | 0.06199
0.26261 | 1.18685 | 0.06888
0.20791 | 1.19166 | 0.07637
0.16452 | 1.19873 | 0.08475
0.13007 | 1.20816 | 0.09662
0.10309 | 1.21949 | 0.11308
0.08153 | 1.22985 | 0.13251
0.06443 | 1.24356 | 0.15428
0.05102 | 1.26409 | 0.17435
0.04042 | 1.29188 | 0.20362
0.03192 | 1.3213 | 0.24123
0.02528 | 1.34809 | 0.27858
0.01999 | 1.38321 | 0.31105