## Sheet1
20004.453 | 0.42469 | -0.0192
15829.126 | 0.4322 | -0.00531
12516.703 | 0.43902 | 0.00753
9909.4424 | 0.44543 | 0.01578
7835.48 | 0.45294 | 0.02378
6217.2461 | 0.45977 | 0.03058
4905.291 | 0.46624 | 0.0336
3881.2737 | 0.47367 | 0.03886
3070.9827 | 0.48115 | 0.04258
2430.7778 | 0.48889 | 0.04623
1923.1537 | 0.49679 | 0.04964
1522.4358 | 0.50375 | 0.05186
1203.8446 | 0.51374 | 0.05563
952.86591 | 0.52186 | 0.05885
754.27557 | 0.53132 | 0.05955
596.71857 | 0.54027 | 0.0645
471.96338 | 0.54943 | 0.06664
373.20856 | 0.55934 | 0.06917
295.47278 | 0.56967 | 0.07205
233.87738 | 0.58199 | 0.07767
185.05922 | 0.59203 | 0.08043
146.35823 | 0.60263 | 0.08353
115.77804 | 0.61429 | 0.08966
91.6721 | 0.62706 | 0.09593
72.51701 | 0.63951 | 0.10359
57.36816 | 0.65421 | 0.11075
45.3629 | 0.67047 | 0.11973
35.93134 | 0.68932 | 0.12907
28.40909 | 0.71221 | 0.13783
22.48202 | 0.73526 | 0.14975
17.79613 | 0.76626 | 0.15402
14.06813 | 0.7959 | 0.15504
11.1448 | 0.82406 | 0.15298
8.81772 | 0.85555 | 0.14541
6.97545 | 0.88187 | 0.13465
5.5173 | 0.90252 | 0.12382
4.36941 | 0.92012 | 0.10945
3.45686 | 0.93473 | 0.09803
2.73547 | 0.94633 | 0.0864
2.16054 | 0.95629 | 0.0769
1.70952 | 0.96424 | 0.06984
1.35352 | 0.97007 | 0.06591
1.07079 | 0.97392 | 0.06313
0.84734 | 0.97711 | 0.06214
0.67072 | 0.98141 | 0.06156
0.53067 | 0.98599 | 0.06345
0.41976 | 0.99146 | 0.06776
0.33183 | 0.99869 | 0.07349
0.26261 | 1.0085 | 0.0834
0.20791 | 1.0189 | 0.09917
0.16452 | 1.02699 | 0.11997
0.13007 | 1.0322 | 0.142
0.10309 | 1.03779 | 0.16229
0.08153 | 1.04888 | 0.18162
0.06443 | 1.06514 | 0.2044
0.05102 | 1.08806 | 0.22895
0.04042 | 1.11979 | 0.25578
0.03192 | 1.16835 | 0.2941
0.02528 | 1.22537 | 0.35488
0.01999 | 1.27627 | 0.44014