## Sheet1
20004.453 | 0.42688 | -0.01747
15829.126 | 0.43511 | -0.00504
12516.703 | 0.44301 | 0.00865
9909.4424 | 0.44833 | 0.01582
7835.48 | 0.45491 | 0.02372
6217.2461 | 0.46244 | 0.02968
4905.291 | 0.47067 | 0.03341
3881.2737 | 0.47674 | 0.03709
3070.9827 | 0.48396 | 0.04255
2430.7778 | 0.49145 | 0.04759
1923.1537 | 0.50014 | 0.04977
1522.4358 | 0.50721 | 0.05224
1203.8446 | 0.51534 | 0.05505
952.86591 | 0.52489 | 0.05863
754.27557 | 0.53278 | 0.06097
596.71857 | 0.54242 | 0.06389
471.96338 | 0.55202 | 0.06724
373.20856 | 0.56226 | 0.0702
295.47278 | 0.57204 | 0.07307
233.87738 | 0.5836 | 0.07578
185.05922 | 0.59242 | 0.08078
146.35823 | 0.60483 | 0.08617
115.77804 | 0.61534 | 0.09047
91.6721 | 0.62785 | 0.09468
72.51701 | 0.64187 | 0.10248
57.36816 | 0.65606 | 0.11125
45.3629 | 0.67098 | 0.12068
35.93134 | 0.6908 | 0.12895
28.40909 | 0.71337 | 0.13949
22.48202 | 0.73964 | 0.14683
17.79613 | 0.76625 | 0.15429
14.06813 | 0.79755 | 0.15671
11.1448 | 0.82816 | 0.15288
8.81772 | 0.85752 | 0.14499
6.97545 | 0.88293 | 0.13654
5.5173 | 0.90513 | 0.12437
4.36941 | 0.92214 | 0.11026
3.45686 | 0.93754 | 0.09703
2.73547 | 0.94974 | 0.08671
2.16054 | 0.95718 | 0.07793
1.70952 | 0.96384 | 0.07042
1.35352 | 0.96969 | 0.06471
1.07079 | 0.97475 | 0.06086
0.84734 | 0.97911 | 0.05933
0.67072 | 0.98479 | 0.06003
0.53067 | 0.99115 | 0.06266
0.41976 | 0.99776 | 0.06987
0.33183 | 1.00249 | 0.08023
0.26261 | 1.00575 | 0.09178
0.20791 | 1.00917 | 0.10281
0.16452 | 1.01621 | 0.11472
0.13007 | 1.02705 | 0.12921
0.10309 | 1.04083 | 0.14619
0.08153 | 1.06145 | 0.16577
0.06443 | 1.08847 | 0.19452
0.05102 | 1.12276 | 0.23392
0.04042 | 1.15285 | 0.29038
0.03192 | 1.17005 | 0.35357
0.02528 | 1.181 | 0.40773
0.01999 | 1.19962 | 0.45157